## Sheet1
Structure | σ(RT)(S cm-1) | Ea (eV) | space group | ICSD Entry
LiAlSi3O8 | 1.3e-10 |  | 2 | 81980
LiSn2(PO4)3 | 2.04e-09 |  | 2 | 83832
Li7BiO6 | 8.8e-07 | 0.58 | 2 | 155950
Li7SbO6 | 6.7e-08 | 0.7 | 2 | 413370
Li7P3S11 | 0.017 | 0.17 | 2 | 157654
Li7P3S11 | 0.0032 | 0.124 | 2 | 157654
LiV(PO4)F | 8.1e-07 | 0.23 | 2 | 183876
Li2B3PO8 | 5.8e-15 | 0.76 | 2 | 248343
Li3BP2O8 | 9.6e-12 | 0.62 | 2 | 248343
Li2NaBP2O8 | 4.4e-18 | 1.21 | 2 | 291512
Li4P2O7 | <1E-10 | 1.617 | 2 | 248414
LiMgSO4F | 5.4e-08 | 0.54 | 2 | 281119
Li6CuB4O10 | 1e-13 | 0.92 | 2 | 4819
Li0.91Hf2.022(PO4)3 | <1E-10 | 0.47 | 2
Li7P3S11 | 0.0086 | 0.29 | 2
Li2ZnGeO4 | 1e-07 | 0.4 | 7 | 34362
Li3.8Ge0.8P0.2S4 | 1.78e-06 | 0.47 | 11
Li3.6Ge0.6P0.4S4 | 0.000175 | 0.34 | 11
Li3.4Ge0.4P0.6S4 | 0.000654 | 0.28 | 11
Li3.35Ge0.35P0.65S4 | 0.00154 | 0.23 | 11
Li3.3Ge0.3P0.7S4 | 0.00174 | 0.22 | 11
Li3.25Ge0.25P0.75S4 | 0.0022 | 0.207 | 11
Li3.2Ge0.2P0.8S4 | 0.000555 | 0.27 | 11
Li4SiS4 | 5e-08 | 0.56 | 11 | 59708
Li7.22Si1.5P0.5O8 | 1.64e-07 | 0.48 | 11 | 238602
Li4SiO4 | 5e-10 | 0.55 | 11 | 238603
Li4SiS4 | 1.59e-08 | 0.56 | 11
Li3.8Si0.8P0.2S4 | 8.11e-07 | 0.37 | 11
Li3.6Si0.6P0.4S4 | 7.19e-05 | 0.34 | 11
Li3.5Si0.5P05S4 | 0.000166 | 0.34 | 11
Li3.4Si0.4P0.6S4 | 0.000662 | 0.29 | 11
Li3.3Si0.3P0.7S4 | 1.02e-05 | 0.36 | 11
Li3.2Si0.2P0.8S4 | 3.2e-06 | 0.37 | 11
Li4SiS4 | 1.62e-08 | 0.56 | 11
Li3.8Si0.8P0.2S4 | 8.07e-07 | 0.37 | 11
Li3.6Si0.6P0.4S4 | 7.11e-05 | 0.34 | 11
Li3.5Si0.5P0.5S4 | 0.000161 | 0.34 | 11
Li3.4Si0.4P0.6S4 | 0.000649 | 0.29 | 11
Li3.3Si0.3P0.7S4 | 9.84e-06 | 0.36 | 11
Li3.2Si0.2P0.8S4 | 3.05e-06 | 0.37 | 11
Li3.1P0.9Si0.1O4 | 7.47e-08 |  | 11
Li3.5P0.5Si0.5O4 | 2.89e-06 |  | 11
Li3.9P0.1Si0.9O4 | 1.99e-08 |  | 11
Li3.7P0.3Si0.7O4 | 3.84e-07 |  | 11 | 35168
Li3InCl6 | 0.00204 | 0.35 | 12 | 89617
Li2P2S6 | 7.8e-11 | 0.48 | 12 | 253894
Li0.6[Li0.2Sn0.8S2] | 1.2E−4 | 0.17 | 12
Li3(Mo8S8O8(OH)8(HWO5(H2O)))*(H2O)18 | 3.8e-07 | 0.62 | 12 | 412011
Li17Sb13S28 | 1.05e-09 | 0.4 | 12 | 429902
Li3InBr6 | 0.000904 |  | 12
Li3YBr6 | 0.00192 | 0.37 | 12
Li0.84Sn0.79S2 | 0.00012 | 0.17 | 12
LiAlSi4O10 | 1.01e-10 |  | 13 | 194284
LiPO3 | 1e-09 |  | 13 | 51630
LiGaBr4 | 7e-06 | 0.54 | 14 | 61337
Li2SO4 | 1.4e-14 | 1.1 | 14 | 2512
Li3BO3 | 7.4e-11 | 0.63 | 14 | 9105
Li6Ge2O7 | 8.5e-07 | 0.43 | 14 | 31050
LiAlCl4 | 1e-06 | 0.47 | 14 | 35275
LiYO2 | 1.8e-08 | 0.72 | 14 | 45511
LiBO2 | 1e-08 | 0.71 | 14 | 200891
LiClC3H7NO | 0.00016 | 0.881 | 14 | 238683
LaLiO2 | <1E-10 | 0.92 | 14 | 239278
(La0.9Sr0.1)LiO2 | 6.29e-10 | 0.62 | 14 | 239279
La(Li0.76Mg0.08)O2 | 7.27e-10 | 0.66 | 14 | 239280
Li2.5V2(PO4)3 | 1.9e-07 |  | 14 | 240269
Li4Zn(PO4)2 | <1E-10 | 1.3 | 14 | 255464
LiSbO2 | <1E-10 | 0.88 | 14 | 262075
Li2Sr2Al(PO4)3 | <1E-10 | 1.02 | 14 | 431319
Li2ZrO3 | 6.1e-10 | 0.78 | 15 | 94894
Li6Zr2O7 | 5.2e-10 | 0.68 | 15 | 73835
Li3AlF6 | 5e-07 | 0.54 | 15 | 85171
Li2SnS3 | 1.5e-05 | 0.59 | 15 | 251656
LiTa2PO8 | 0.0016 | 0.32 | 15 | 267438
LiBaP2O7 | 1e-10 |  | 15 | 280927
Li3Na5(TiS4)2 | 8.8e-06 | 0.4 | 15 | 391258
LiGd(PO3)4 | <1E-10 | 1.7 | 15 | 416442
LiVO3 | 2.048e-09 |  | 15 | 51443
Li2CrCl4 | <1E-10 | 1.22 | 15 | 202627
Li3ErI6 | 9.92e-05 | 0.37 | 15
Li3.7Zn0.7Ga0.3(PO4)2 | <1E-10 | 0.91 | 19 | 255466
Li3SbS4 | 1.5e-06 | 0.518 | 31 | 8407
Li3PS4 | 2.6e-07 | 0.49 | 31 | 180318
LiGaO2 | 2.4e-14 | 0.86 | 33 | 18152
LiB6O9F | 5.4e-24 | 1.38 | 33 | 420286
Li3SbS3 | 1e-07 | 0.4 | 33 | 424834
LiSi2N3 | 6.17e-08 | 0.64 | 36 | 34118
Li2(PO2N) | <1E-10 | 0.57 | 36 | 188493
LiGa2GeS6 | 3.8e-08 | 0.47 | 43 | 254406
La0.64Li0.08TiO3 | 0.000335 |  | 47 | 92228
La0.62Li0.14TiO3 | 0.000442 |  | 47 | 92231
La0.595Li0.215TiO3 | 0.000853 |  | 47 | 92234
Li0.4Na0.1La0.5Nb2O6 | 9.92e-06 |  | 47 | 180629
Li0.3Na0.2La0.5Nb2O6 | 1.11e-05 |  | 47 | 180630
Li0.2Na0.3La0.5Nb2O6 | 1.18e-05 |  | 47 | 180631
Li0.1Na0.4La0.5Nb2O6 | 1.21e-05 |  | 47 | 180632
Li0.07Na0.43La0.5Nb2O6 | 1.23e-05 |  | 47 | 180633
Li0.04Na0.46La0.5Nb2O6 | 5.91e-06 |  | 47 | 180634
Li0.02Na0.48La0.5Nb2O6 | 3.99e-06 |  | 47 | 180635
(Ag0.33Li0.67)0.27La0.57TiO3 | 0.0001 | 0.3 | 47
(Ag0.5Li0.5)0.27La0.57TiO3 | 2.3e-05 | 0.28 | 47
(Ag0.67Li0.33)0.27La0.57TiO3 | 2e-07 | 0.37 | 47
Pr0.56Li0.34TiO3.01 | 1e-06 | 0.47 | 47
Nd0.55Li0.34TiO3 | 8e-07 | 0.53 | 47
Li0.09La0.77TiO3 | 0.000123 |  | 47
Li0.15La0.72TiO3 | 0.000414 |  | 47
Li0.24La0.65TiO3 | 0.000577 |  | 47
Li0.12La0.75TiO3 | 0.000238 |  | 47
Li0.16La0.7TiO3 | 0.000521 |  | 47
Li0.23La0.7TiO3 | 0.000526 |  | 47
Li5AlO4 | 5e-10 | 0.99 | 59 | 16229
Li14Nd5(Si11N19O5)O2F2 | 1.7e-10 | 0.69 | 59 | 262923
Li5GaO4 | 5e-09 | 0.71 | 61 | 9082
Li2SiN2 | 1.6e-07 |  | 61 | 420126
Li6.5O8P1.5Si0.5 | 4.49e-07 | 0.44 | 62 | 238600
Li3.4Si0.7S0.3O4 | 4.21e-07 |  | 62 | 47145
Li3.2Si0.6S0.4O4 | 1.32e-06 |  | 62
Li3.1Si0.55S0.45O4 | 3.14e-07 |  | 62
Li6.6SiPO8 | 1.48e-07 | 0.49 | 62 | 238601
Li4.2Si0.8Al0.2S4 | 2.4e-08 | 0.53 | 62
Li4.4Si0.6Al0.4S4 | 3.04e-08 | 0.52 | 62
Li4.6Si0.4Al0.6S4 | 1.45e-08 | 0.52 | 62
Li4.8Si0.2Al0.8S4 | 2.25e-07 | 0.52 | 62
Li3.8Si0.8Al0.2S4 | 2.38e-08 | 0.53 | 62
Li3.6Si0.6Al0.4S4 | 3.06e-08 | 0.52 | 62
Li3.4Si0.4Al0.6S4 | 1.45e-08 | 0.52 | 62
Li3.2Si0.2Al0.8S4 | 2.28e-07 | 0.52 | 62
Li4Zn(PO4)2 | <1E-10 | 1.1 | 62 | 255465
Li3.5Zn0.5Ga0.5(PO4)2 | <1E-10 | 1.02 | 62 | 255468
Li3PS4 | 0.00016 | 0.36 | 62 | 180319
Li3PO4 | <1E-10 | 1.14 | 62 | 20208
Li3PS4 | 3e-07 |  | 62 | 35018
Li2.88PO3.73N0.14 | 1.4e-13 | 0.97 | 62 | 79426
Li3PO4 | 4.2e-18 | 1.24 | 62 | 79427
Li4GeS4 | 2e-07 | 0.53 | 62 | 92200
Li14Zn(GeO4)4 | 1e-06 | 0.24 | 62 | 100169
Li3.75Ge0.75V0.25O4 | 5.66e-06 |  | 62 | 150918
Li3.70Ge0.85W0.15O4 | 3.8e-05 |  | 62 | 150920
Li0.2Ca0.4TaO3 | 3.53e-09 | 0.54 | 62 | 151936
Li0.2(Ca0.36Sr0.04)TaO3 | 9.2e-09 |  | 62 | 151937
Li2Mg2(MoO4)3 | <1E-10 | 0.71 | 62 | 170956
Li4SnSe4 | 2e-05 | 0.45 | 62 | 193768
Li(BH4) | 1e-08 |  | 62 | 239763
LiZnSO4F | 2.8e-05 | 0.2455 | 62 | 261343
Li4GeS4 | 2e-07 | 0.53 | 62 | 290831
Li4SnS4 | 7e-05 | 0.29 | 62 | 290832
Li2ZnI4 | 4e-08 | 0.58 | 62 | 402062
Pr0.53Li0.41TiO3 | 8.4e-08 | 0.462 | 62
Pr0.54Li0.38TiO3 | 1.18e-06 | 0.452 | 62
Pr0.55Li0.35TiO3 | 1.51e-06 | 0.441 | 62
Pr0.56Li0.32TiO3 | 1.91e-06 | 0.437 | 62
Pr0.57Li0.29TiO3 | 2.86e-06 | 0.429 | 62
Pr0.58Li0.26TiO3 | 3.87e-06 | 0.421 | 62
Pr0.59Li0.23TiO3 | 3.4e-06 | 0.425 | 62
Li2.5Y0.5Zr0.5Cl6 | 0.0014 | 0.33 | 62
Li2.633Er0.633Zr0.367Cl6 | 0.0011 | 0.35 | 62
Li3.33Ge0.33V0.67O4 | 6.94e-06 |  | 62
Li3.6Ge0.6V0.4O4 | 1.97e-05 | 0.44 | 62
Li3.75Ge0.75V0.25O4 | 1.08e-05 |  | 62
Li3.5Ge0.5V0.5O4 | 1.77e-05 |  | 62 | 66576
Li3.87Sn0.87As0.13S4 | 1.48e-05 | 0.39 | 62
Li3.855Sn0.855As0.145S4 | 0.000131 | 0.35 | 62
Li3.85Sn0.85As0.15S4 | 0.000208 | 0.31 | 62
Li3.84Sn0.84As0.16S4 | 0.000585 | 0.29 | 62
Li3.83Sn0.83As0.17S4 | 0.00139 | 0.21 | 62
Li3.825Sn0.825As0.175S4 | 0.000518 | 0.27 | 62
Li3.82Sn0.82As0.18S4 | 0.000283 | 0.35 | 62
Li3.8Sn0.8As0.2S4 | 0.000106 | 0.4 | 62
Li3.75Sn0.75As0.25S4 | 3.69e-06 | 0.48 | 62
Nd0.54Li0.36TiO3 | 3.42e-08 | 0.5 | 62 | 81047
Pr0.51Li0.39TiO2.96 | 5.34e-07 | 0.44 | 62 | 81048
Sm0.52Li0.38TiO2.97 | 2e-07 | 0.64 | 62
Li4GeO4 | 2.8e-10 | 0.73 | 63 | 18096
LiCl*H2O | 1e-08 | 0.777 | 63 | 281198
Li2MgBr4 | 7.8e-10 | 0.77 | 65 | 73276
Li0.22La0.60TiO3 | 0.00048 | 0.391 | 65
Li0.18La0.61TiO3 | 0.0002 | 0.432 | 65 | 99398
LiBiO2 | 3.8e-08 | 0.1 | 72 | 46022
Li2.5Zn0.25PS4 | 0.00084 |  | 82
LiZnPS4 | 5.4e-08 |  | 82 | 95785
Li2Zn0.5PS4 | 0.00013 | 0.22 | 82 | 264462
(Li1.69Zn0.66)PS4 | 0.00013 | 0.181 | 82 | 264462
Li1.5Zn0.75PS4 | 1.65e-05 | 0.25 | 82 | 264463
(Li1.19Zn0.9)PS4 | 6.5e-06 | 0.25 | 82 | 264463
(Li0.5Ce0.5)(MoO4) | 1.3e-08 | 0.4 | 88 | 186450
(Li0.5Ce0.25Pr0.25)(MoO4) | 1e-09 | 0.5 | 88 | 186451
(Li0.5Ce0.25Sm0.25)(MoO4) | 1.8e-10 | 0.5 | 88 | 186452
Li2TeO4 | <1E-10 | 1.129 | 91 | 1485
Li3BN2 | 1.6e-10 | 0.67 | 94 | 655673
Li2B4O7 | 1e-10 |  | 110 | 65930
LiY(BH4)4 | 1.26e-06 |  | 112 | 239762
LiPN2 | 1.6e-07 | 0.4 | 122 | 66007
La0.565Li0.305TiO3 | 0.000957 |  | 123 | 92235
La0.5Li0.5TiO3 | 0.000925 | 0.39 | 123 | 92236
Li0.33La0.5TiO3 | 0.001 | 0.15 | 123 | 82671
Li0.27La0.57TiO3 | 0.00034 | 0.38 | 123
La0.61Li0.18TiO3 | 0.000412 |  | 123
La0.55Li0.36TiO3 | 0.000688 | 0.35 | 123
La0.54Li0.39TiO3 | 0.000651 |  | 123
La0.52Li0.45TiO3 | 0.000501 |  | 123 | 50434
La0.58Li0.27TiO3 | 0.000599 |  | 123 | 82672
La0.56Li0.33TiO3 | 0.000668 |  | 123 | 504435
Li0.31La0.63TiO3 | 0.000411 |  | 123
Li0.39La0.59TiO3 | 0.000883 |  | 123
Li0.49La0.55TiO3 | 0.000939 |  | 123
Li0.68La0.49TiO3 | 0.00103 |  | 123
Li0.24La0.65TiO3 | 0.000957 |  | 123
Li0.33La0.58TiO3 | 0.000893 |  | 123
Li0.36La0.55TiO3 | 0.000934 |  | 123
Li0.42La0.52TiO3 | 0.000847 |  | 123
Li0.29La0.57TiO3 | 4.4e-05 | 0.453 | 123
La0.56Li0.33TiO3 | 0.000165 | 0.41 | 123
La0.56Li0.33TiO3-5wt% Al2O3 | 0.000166 | 0.24 | 123
La0.56Li0.33TiO3-10wt% Al2O3 | 0.000933 | 0.17 | 123
La0.56Li0.33TiO3-15wt% Al2O3 | 9.56e-05 | 0.5 | 123
Li(LaTiO4) | <1E-10 | 0.83 | 129 | 91843
Li(NdTiO4) | <1E-10 | 0.87 | 129 | 91844
La0.65Li0.05(Mg0.5W0.5)O3 | 1.8e-07 | 0.46 | 129 | 151900
La0.63Li0.11(Mg0.5W0.5)O3 | 6.8e-06 | 0.38 | 129 | 151901
La0.62 Li0.14(Mg0.5W0.5)O3 | 1.2e-05 | 0.37 | 129 | 151902
Li4PS4I | 0.00012 | 0.37 | 129 | 432169
Li9.75Sn0.75P2.25S12 | 0.00357 |  | 137
Li6ZnO4 | 9.4e-09 | 0.61 | 137 | 62137
Li9.42Si1.02P2.1S9.96O2.04 | 0.00011 | 0.238 | 137
Li9.54Si1.74P1.44S11.7Cl0.3 | 0.0253 | 0.238 | 137
Li10GeP2S11.7O0.3 | 0.0115 | 0.155 | 137
Li10(Si0.5Sn0.5)P2S12 | 0.00428 | 0.29 | 137
Li9P3S9O3 | 4.27e-05 | 0.311 | 137
Li10.05Ge1.05P1.95S12 | 0.0122 | 0.28 | 137
Li10.2Ge1.2P1.8S12 | 0.0132 |  | 137
Li10.5Ge1.5P1.5S12 | 0.011 |  | 137
Li10GePS12 | 0.0121 |  | 137 | 188887
Li10.35Ge1.35P1.65S12 | 0.0144 | 0.269 | 137 | 193947
Li3.475Si0.475P0.525S4 | 0.00527 |  | 137
Li3.45Si0.45P0.55S4 | 0.00673 | 0.27 | 137
Li3.425Si0.425P0.575S4 | 0.00565 |  | 137
Li3.4Si0.4P0.6S4 | 0.00421 |  | 137
Li3.335Sn0.33P0.67S4 | 0.00373 |  | 137
Li3.3Sn0.3P0.7S4 | 0.00365 |  | 137
Li3.285Sn0.28P0.72S4 | 0.00436 |  | 137
Li3.27Sn0.27P0.73S4 | 0.00496 |  | 137
Li3.26Sn0.26P0.74S4 | 0.00453 |  | 137
Li3.25Sn0.25P0.75S4 | 0.0036 |  | 137
Li10SiP2S12 | 0.0023 | 0.196 | 137
Li10SnP2S12 | 0.007 | 0.27 | 137 | 193755
Li10GeP2S12 | 0.0246 | 0.274 | 137 | 241439
Li10(Ge0.776Sn0.224)P2S12 | 0.0141 | 0.276 | 137 | 255748
Li10SnP2S12 | 0.00398 | 0.305 | 137 | 255750
Li10(Ge0.416Sn0.584)P2S12 | 0.00743 | 0.285 | 137 | 255757
Li10.35Si1.35P1.65S12 | 0.0065 |  | 137 | 252037
Li9.81Sn0.81P2.19S12 | 0.0055 |  | 137 | 252040
Li10GeP2S12 | 0.012 | 0.25 | 137 | 255749
Li10.2Si1.2P1.8S12 | 0.00416 |  | 137
Li10.275Si1.275P1.725S12 | 0.00561 |  | 137
Li10.35Si1.35P1.65S12 | 0.00668 |  | 137
Li10.425Si1.425P1.575S12 | 0.00522 |  | 137
Li10GeP2S12 | 0.0121 |  | 137
Li10.05Ge1.05P1.95S12 | 0.0125 |  | 137
Li10.2Ge1.2P1.8S12 | 0.0136 |  | 137
Li10.35Ge1.35P1.65S12 | 0.0141 |  | 137
Li10.5Ge1.5P1.5S12 | 0.0109 |  | 137
Li9.79Sn0.79P2.21S12 | 0.00456 |  | 137
Li9.81Sn0.81P2.19S12 | 0.00498 |  | 137
Li9.87Sn0.87P2.13S12 | 0.00432 |  | 137
Li9.9Sn0.9P2.1S12 | 0.00366 |  | 137
Li10SnP2S12 | 0.00365 |  | 137
Li10.2(Sn0.2Si0.8)1.2P1.8S12 | 0.00782 |  | 137 | 5667
Li10.5(Sn0.2Si0.8)1.5P1.5S12 | 0.00879 |  | 137 | 5668
Li10.35(Sn0.2Si0.8)1.35P1.65S12 | 0.0108 |  | 137 | 5669
Li10.35(Sn0.27Si1.08)P1.65S12 | 0.0011 | 0.197 | 137 | 257946
Li10.2(Sn0.2Si0.8)1.2P1.8S12 | 0.00269 |  | 137 | 257948
Li10GeP2S12 | 0.00143 | 0.24 | 137
Li9.8Ba0.1GeP2S12 | 0.000561 |  | 137
Li9.6Ba0.2GeP2S12 | 0.000572 |  | 137
Li9.4Ba0.3GeP2S12 | 0.000707 | 0.29 | 137
Li9.2Ba0.4GeP2S12 | 0.000316 |  | 137
Li9Ba0.5GeP2S12 | 9.98e-05 |  | 137
Li10GeP2S12 | 0.005 | 0.35 | 137
LiLaNb2O7 | <1E-8 |  | 139 | 72566
Li4Sr3Nb5.77Fe0.23O19.77 | <1E-10 |  | 139 | 87823
Li4Sr3Nb6O20 | <1E-10 |  | 139 | 87824
Li4Sr3.056Nb6O20 | <1E-10 | 0.74 | 139 | 109168
LiScO2 | 1e-12 | 0.87 | 141 | 36124
r-LiAlO2 | 1.1e-12 | 0.97 | 141 | 99517
Li3BN2 | 8.7e-08 | 0.55 | 141 | 155126
Li4SrN2 | 2.3e-13 | 0.9 | 141 | 87413
LiScO2 | <1E-10 | 1.047 | 141 | 257819
Li0.9Sc0.9Zr0.1O2 | <1E-10 | 0.912 | 141 | 257820
Li7La3HfO12 | 9.85e-07 | 0.53 | 142 | 174202
Li7La3Zr2O12 | 1.63e-06 | 0.54 | 142 | 183684
Li7La3Zr2O12 | 5e-07 | 0.59 | 142
Li7La3Zr2O12 | 9.9e-06 | 0.43 | 142 | 238687
LiGaSiO4 | 3e-16 | 0.9 | 146 | 65125
LiGa0.5Al0.5GeO4 | <1E-10 | 1.06 | 146 | 257740
LiAlGeO4 | <1E-10 | 0.97 | 146 | 257741
LiGaGeO4 | <1E-10 | 1.12 | 148 | 257739
LiTi2(PO4)3 | 0.000161 | 0.21 | 148
Li1.2Ti1.8Al0.2(PO4)3 | 0.00482 | 0.18 | 148
LiNaSO4 | 8.8e-10 |  | 159 | 14364
Li3.333Mg0.333P2S6 | 8.2e-08 | 0.517 | 162 | 95606
Li2.667Mg0.667P2S6 | 4e-06 | 0.46 | 162 | 95607
Li4P2S6 | 2.38e-07 | 0.29 | 162 | 242170
Li4P2S6 | 1.6e-10 | 0.48 | 162
Li3YCl6 | 0.000539 | 0.4 | 164
Li3ErCl6 | 0.00033 | 0.41 | 164 | 50151
Li4.4Al0.4Ge0.6S4 | 4.33e-05 | 0.38 | 164 | 235201
Li4.4Al0.4Sn0.6S4 | 3.6e-06 | 0.15 | 164 | 235207
Li5NCl2 | 1.2e-06 | 0.5 | 166 | 84763
LiHf2(PO4)3 | 2.833e-07 |  | 167
LiZr2(PO4)3 | 2.96e-10 |  | 167 | 201935
LiGe2(PO4)3 | 3.33e-07 |  | 167 | 263767
Li1.1Ti1.9Sc0.1(PO4)3 | 0.000389 | 0.3 | 167
Li1.2Ti1.8Sc0.2(PO4)3 | 0.00251 | 0.25 | 167
Li1.3Ti1.7Sc0.3(PO4)3 | 0.000791 | 0.28 | 167
Li1.4Ti1.6Sc0.4(PO4)3 | 0.000199 | 0.31 | 167
Li1.5Ti1.5Sc0.5(PO4)3 | 9.74e-05 | 0.32 | 167
LiTi2(PO4)3 | 7.61e-06 | 0.38 | 167 | 95979
LiGe2(PO4)3 | 4.83e-09 | 0.654 | 167 | 69763
Li1.2Al0.2Ge1.8(PO4)3 | 4.83e-05 | 0.387 | 167 | 263760
Li1.4Al0.4Ge1.6(PO4)3 | 0.000188 | 0.407 | 167 | 263762
Li1.5Al0.5Ge1.5(PO4)3 | 0.000336 | 0.426 | 167 | 263763
Li1.7Al0.7Ge1.3(PO4)3 | 0.000264 | 0.45 | 167 | 263765
Li1.8Al0.8Ge1.2(PO4)3 | 0.000137 | 0.429 | 167 | 263766
LiTi2(PO4)3 | 0.0001 |  | 167
Li1.2Ti2Si0.2P2.8O12 | 8.6e-05 |  | 167
Li1.3Ti2Si0.3P2.7O12 | 0.00032 |  | 167
Li1.4Ti2Si0.4P2.6O12 | 0.00015 |  | 167
Li1.5Ti2Si0.5P2.5O12 | 9.6e-05 |  | 167
Li1.3Al0.3Ti1.7(PO4)3 | 0.003 |  | 167
Li1.4Al0.4Ti1.6(PO4)3 | 0.000388 |  | 167
Li1.5Al0.5Ti1.5(PO4)3 | 0.000248 |  | 167
Li1.2Cr0.2Ti1.8(PO4)3 | 1.82e-05 |  | 167
Li1.3Cr0.3Ti1.7(PO4)3 | 3.51e-05 |  | 167
Li1.4Cr0.4Ti1.6(PO4)3 | 0.000149 |  | 167
Li1.5Cr0.5Ti1.5(PO4)3 | 0.000386 |  | 167
Li1.6Cr0.6Ti1.4(PO4)3 | 0.000126 |  | 167
Li1.7Cr0.7Ti1.3(PO4)3 | 8.05e-06 |  | 167
Li1.2Ga0.2Ti1.8(PO4)3 | 0.000162 |  | 167
Li1.3Ga0.3Ti1.7(PO4)3 | 0.000261 |  | 167
Li1.4Ga0.4Ti1.6(PO4)3 | 0.000128 |  | 167
Li1.5Ga0.5Ti1.5(PO4)3 | 0.000122 |  | 167
Li1.2Fe0.2Ti1.8(PO4)3 | 0.00018 |  | 167
Li1.3Fe0.3Ti1.7(PO4)3 | 0.000246 |  | 167
Li1.4Fe0.4Ti1.6(PO4)3 | 0.000392 |  | 167
Li1.2Sc0.2Ti1.8(PO4)3 | 0.00069 |  | 167
Li1.3Sc0.3Ti1.7(PO4)3 | 0.000703 |  | 167
Li1.4Sc0.4Ti1.6(PO4)3 | 0.000515 |  | 167
Li1.5Sc0.5Ti1.5(PO4)3 | 0.000253 |  | 167
Li1.2In0.2Ti1.8(PO4)3 | 0.00039 |  | 167
Li1.3In0.3Ti1.7(PO4)3 | 0.000393 |  | 167
Li1.4In0.4Ti1.6(PO4)3 | 0.000302 |  | 167
Li1.5In0.5Ti1.5(PO4)3 | 0.000204 |  | 167
Li1.2La0.2Ti1.8(PO4)3 | 8e-05 |  | 167
Li1.3La0.3Ti1.7(PO4)3 | 0.000523 |  | 167
Li1.4La0.4Ti1.6(PO4)3 | 0.000498 |  | 167
Li1.5La0.5Ti1.5(PO4)3 | 0.000281 |  | 167
Li1.5Fe0.5Ti1.5(PO4)3 | 0.000174 |  | 167 | 55751
Li0.87Hf2.032P3O12 | 1.29e-05 | 0.33 | 167 | 83501
Li1.2Al0.2Ti1.8(PO4)3 | 0.000595 |  | 167 | 427621
Li(Ti1.4Sn0.6)(PO4)3 | 2.28e-05 | 0.32 | 167 | 183672
Li(Ti0.6Sn1.4)(PO4)3 | 9.42e-06 |  | 167 | 183676
Li(Ti0.4Sn1.6)(PO4)3 | 3.15e-06 |  | 167 | 183677
Li1.15Y0.15Zr1.85(PO4)3 | 0.00014 | 0.39 | 167 | 191891
LiZr2(PO4)3 | 1e-09 | 0.76 | 167 | 201935
Li1.3(Al0.3Ti1.7)(PO4)3 | 8.02e-07 |  | 167 | 253240
Li1.3(Al0.23Ga0.07Ti1.7)(PO4)3 | 4.46e-06 |  | 167 | 253241
Li1.3(Al0.23Sc0.07Ti1.7)(PO4)3 | 1.94e-07 |  | 167 | 253242
Li1.3(Al0.23Y0.07Ti1.7)(PO4)3 | 3.84e-08 |  | 167 | 253243
Li1.3Al0.3Ti1.7(PO4)3 | 0.0007 |  | 167 | 257190
LiZr2(PO4)3 | 8.5e-05 |  | 167
Li1.025Y0.025Zr1.975(PO4)3 | 0.000128 |  | 167
Li1.05Y0.05Zr1.95(PO4)3 | 0.00013 |  | 167
Li1.1Y0.1Zr1.9(PO4)3 | 0.0001 |  | 167
Li1.1Al0.1Ge1.9(PO4)3 | 1.29e-05 |  | 167
Li1.2Al0.2Ge1.8(PO4)3 | 1.89e-05 | 0.46 | 167
Li1.3Al0.3Ge1.7(PO4)3 | 0.000191 |  | 167
Li1.4Al0.4Ge1.6(PO4)3 | 0.000317 | 0.37 | 167
Li1.5Al0.5Ge1.5(PO4)3 | 0.000345 |  | 167
Li1.6Al0.6Ge1.4(PO4)3 | 0.000394 | 0.37 | 167
Li1.7Al0.7Ge1.3(PO4)3 | 0.000275 |  | 167
Li1.8Al0.8Ge1.2(PO4)3 | 0.000123 | 0.43 | 167
LiGe2(PO4)3 | 3.12e-09 | 0.6 | 167
Li0.86Hf2.035(PO4)3 | 9.2e-08 | 0.48 | 167
Li1.7Al0.3Ti1.6(PO4)3 | 5e-05 |  | 167
Li1.2In0.2Ti1.8(PO4)3 | 8.22e-05 | 0.32 | 167
Li1.3Al0.2Sc0.1Ti1.7(PO4)3 | 0.000972 | 0.25 | 167
Li1.3Al0.15Sc0.15Ti1.7(PO4)3 | 0.00124 | 0.23 | 167
Li1.3Al0.1Sc0.2Ti1.7(PO4)3 | 0.000429 | 0.26 | 167
Li1.3Sc0.3Ti1.7(PO4)3 | 0.000452 | 0.25 | 167
Li1.3Al0.3Ti1.7(PO4)3 | 0.00113 | 0.23 | 167 | 257190
LiTi(PO4)3 | 6e-05 | 0.33 | 167
Li1.05Al0.05Ti0.95(PO4)3 | 0.0011 | 0.31 | 167
Li1.1Al0.1Ti0.9(PO4)3 | 0.00067 | 0.32 | 167
Li1.2Al0.2Ti0.8(PO4)3 | 0.004 | 0.31 | 167
Li1.3Al0.3Ti0.7(PO4)3 | 0.0062 | 0.3 | 167
Li1.4Al0.4Ti0.6(PO4)3 | 0.0033 | 0.29 | 167
Li1.05Cr0.05Ti0.95(PO4)3 | 0.00018 | 0.33 | 167
Li1.1Cr0.1Ti0.9(PO4)3 | 0.00026 | 0.32 | 167
Li1.2Cr0.2Ti0.8(PO4)3 | 0.00043 | 0.31 | 167
Li1.3Cr0.3Ti0.7(PO4)3 | 0.00029 | 0.32 | 167
Li1.05Fe0.05Ti0.95(PO4)3 | 0.00013 | 0.34 | 167
Li1.1Fe0.1Ti0.9(PO4)3 | 0.00063 | 0.34 | 167
Li1.2Fe0.2Ti0.8(PO4)3 | 0.0014 | 0.32 | 167
Li1.3Fe0.3Ti0.7(PO4)3 | 0.0023 | 0.31 | 167
Li1.5Fe0.5Ti0.5(PO4)3 | 0.00027 | 0.32 | 167
LiGe2(PO4)3 | 3.37e-07 | 0.38 | 167
Li1.3Al0.3Ge1.7(PO4)3 | 0.000142 | 0.37 | 167
Li1.7Al0.7Ge1.3(PO4)3 | 0.000204 |  | 167
Li1.3Cr0.3Ge1.7(PO4)3 | 8.87e-05 | 0.39 | 167
Li1.5Cr0.5Ge1.5(PO4)3 | 0.000121 | 0.37 | 167
Li1.7Cr0.7Ge1.3(PO4)3 | 2.46e-05 |  | 167
Li1.3Ga0.3Ge1.7(PO4)3 | 4.47e-05 | 0.38 | 167
Li1.5Ga0.5Ge1.5(PO4)3 | 2.01e-05 |  | 167
Li1.3Fe0.3Ge1.7(PO4)3 | 2.99e-05 | 0.39 | 167
Li1.5Fe0.5Ge1.5(PO4)3 | 2.56e-05 |  | 167
Li1.3Sc0.3Ge1.7(PO4)3 | 5.59e-05 |  | 167
Li1.3In0.3Ge1.7(PO4)3 | 9.22e-06 |  | 167
Li1.5In0.5Ge1.5(PO4)3 | 5.81e-06 |  | 167
Li1.5Al0.5Ge1.5(PO4)3 | 0.000286 | 0.38 | 167 | 263764
LiIO3 | 1.9e-07 |  | 173 | 35473
Li9Mg3(PO4)4F3 | <1E-10 | 0.835 | 173 | 426103
Pb6.12Ca1.9Li1.96(PO4)6 | <1E-10 | 1.05 | 176 | 59615
LiNdSiO4 | <1E-10 |  | 176
LiDySiO4 | <1E-10 |  | 176
Li2La8Si6O25 | <1E-10 |  | 176
Li3La7Si6O24 | <1E-10 |  | 176
Li0.284Sm4.512Si3O12.91 | <1E-10 |  | 176 | 83279
LiLa9Si6O26 | <1E-10 |  | 176 | 291218
LiEu9Si6O26 | <1E-10 |  | 176 | 291220
LiAlSiO4 | 2e-09 | 0.68 | 181 | 55665
Li3(NH2)2I | 1e-05 | 0.58 | 186 | 167528
Ba3LiTa5ZrSi4O26 | <1E-10 | 0.79 | 189 | 239277
Li3N | 0.0012 | 0.25 | 191 | 26540
Li3N | 0.0003 | 0.26 | 191 | 156894
Fe2Na2K(Li3Si12O30) | <1E-10 | 1.22 | 192 | 235750
Li3P | 0.000703 | 0.18 | 194 | 642223
Li5.5K0.25La2.75Nb2O12 | 0.00319 | 0.49 | 199
Li5.5La3Nb1.75In0.25O12 | 0.00807 | 0.49 | 199
Li6BaLa2Nb2O12 | 6e-06 | 0.44 | 199
Li5La3Nb2O12 | 8e-06 | 0.43 | 199 | 54865
(K0.1Li0.9)(SbO3) | 1.36e-08 |  | 201 | 200984
Li8GeP4 | 1.8e-05 | 0.435 | 205 | 235184
Li8SiP4 | 4.5e-05 | 0.404 | 205 | 235186
Li3AlN2 | 5e-08 | 0.45 | 206 | 257464
Li2MgTi3O8 | <1E-10 | 0.71 | 212 | 86165
Li2CoTi3O8 | <1E-10 | 1.33 | 212 | 86166
Li2CoGe3O8 | <1E-10 | 1.49 | 212 | 86167
Li2ZnGe3O8 | <1E-10 | 2.14 | 212 | 86169
(Li0.61Mg0.39)(Li0.46Mg0.005Ti0.035)Ti1.5O4 | 6.56e-10 | 0.685 | 212 | 168144
(Li0.55Mg0.45)(Li0.445Mg0.055)Ti1.5O4 | 1.53e-11 | 0.786 | 212 | 168145
Li5NI2 | 4e-06 |  | 216 | 16800
Li2VCl4 | 6.95e-06 |  | 216 | 74959
Li6PS5Cl0.25Br0.75 | 0.00186 | 0.328 | 216
Li6PS5Cl | 0.00205 | 0.452 | 216 | 259200
Li6PS5Cl0.5Br0.5 | 0.00333 | 0.367 | 216 | 259201
Li6PS5Br | 0.00115 | 0.303 | 216 | 259202
Li6PS5Br0.5I0.5 | 2.62e-05 | 0.312 | 216 | 259203
Li6PS5I | 1.3e-06 | 0.383 | 216 | 259204
Li6PS5Cl0.75Br0.25 | 0.00226 | 0.408 | 216 | 259206
Li6PS5Br0.75I0.25 | 0.000112 | 0.321 | 216 | 259209
Li6PS5Br0.25I0.75 | 4.72e-06 | 0.351 | 216 | 259211
Li6PS5Br | 0.000701 | 0.194 | 216 | 234584
Li6.025P0.975Si0.025S5Br | 0.000878 | 0.196 | 216 | 234585
Li6.05P0.95Si0.05S5Br | 0.000437 | 0.173 | 216 | 234586
Li6.075P0.925Si0.075S5Br | 0.000873 | 0.178 | 216 | 234587
Li6.1P0.95Si0.1S5Br | 0.000799 | 0.22 | 216 | 234588
Li6.125P0.875Si0.125S5Br | 0.000902 | 0.189 | 216 | 234589
Li6.175P0.825Si0.175S5Br | 0.000931 | 0.142 | 216 | 234591
Li6.2P0.8Si0.2S5Br | 0.00169 | 0.25 | 216 | 234592
Li6.225P0.775Si0.225S5Br | 0.00108 | 0.248 | 216 | 234593
Li6.25P0.75Si0.25S5Br | 0.00141 | 0.223 | 216 | 234594
Li6.3P0.7Si0.3S5Br | 0.00165 | 0.236 | 216 | 234595
Li6.35P0.65Si0.35S5Br | 0.00234 | 0.142 | 216 | 234596
Li6.5P0.5Si0.5S5Br | 0.00219 | 0.27 | 216 | 234597
Li7Ge3PS12 | 0.00011 | 0.259 | 216 | 258187
Li6B0.9PH3.6S4.9 | 0.0018 | 0.166 | 216 | 264526
Li6PS5Cl | 0.0013 | 0.33 | 216
Li6PS5Br | 0.00277 | 0.31 | 216 | 267193
Li6P(S4.9Se0.1)Br | 0.0032 | 0.33 | 216 | 267194
Li6P(S4.8Se0.2)Br | 0.00392 | 0.34 | 216 | 267195
Li6P(S4.7Se0.3)Br | 0.00362 | 0.33 | 216 | 267196
Li6P(S4.6Se0.4)Br | 0.00364 | 0.33 | 216 | 267197
Li6P(S4.5Se0.5)Br | 0.00268 | 0.34 | 216 | 267198
Li6P(S4.4Se0.6)Br | 0.00278 | 0.34 | 216 | 267199
Li6P(S4.3Se0.7)Br | 0.00301 | 0.35 | 216 | 267200
Li6P(S4.2Se0.8)Br | 0.00348 | 0.34 | 216 | 267201
Li6P(S4.1Se0.9)Br | 0.00382 | 0.34 | 216 | 267202
Li6P(S4Se)Br | 0.00361 | 0.34 | 216 | 267203
Li6PO5Cl | 5.54e-10 | 0.66 | 216 | 421479
Li6PS5Br | 3.2e-05 | 0.32 | 216 | 234598
Li6PS5Cl | 3.3e-05 | 0.38 | 216 | 259205
Li6PS5I | 0.00022 | 0.26 | 216 | 259212
Li6PS5I | 1.26e-06 | 0.38 | 216
Li6P0.92Ge0.08S5I | 9.02e-06 | 0.39 | 216
Li6P0.85Ge0.15S5I | 3.99e-05 | 0.36 | 216
Li6P0.75Ge0.25S5I | 3.26e-05 | 0.36 | 216
Li6P0.74Ge0.26S5I | 0.000151 | 0.3 | 216
Li6P0.64Ge0.36S5I | 0.000658 | 0.24 | 216
Li6P0.53Ge0.47S5I | 0.00152 | 0.24 | 216
Li6P0.48Ge0.52S5I | 0.00183 | 0.23 | 216
Li6P0.31Ge0.69S5I | 0.00516 | 0.24 | 216
Li6P0.21Ge0.79S5I | 0.00541 | 0.25 | 216
Li6PS5Cl | 1.31e-06 | 0.38 | 216
Li6PS5Br | 2.41e-05 | 0.16 | 216 | 259208
Li6PS5I | 4.1e-07 | 0.32 | 216 | 418489
Li6PS5I | 9.24e-05 |  | 216
Li6.1P0.9Sn0.1S5I | 0.000161 |  | 216
Li6.2P0.8Sn0.2S5I | 0.000232 |  | 216
Li6.25P0.75Sn0.25S5I | 0.000292 |  | 216
Li6.3P0.7Sn0.3S5I | 0.000306 |  | 216
Li6.5P0.5Sn0.5S5I | 0.000235 |  | 216
Li6.4P0.6Ge0.4S5I | 0.000251 |  | 216
Li6.45P0.55Ge0.45S5I | 0.000365 |  | 216
Li6.5P0.5Ge0.5S5I | 0.000542 |  | 216
Li6.55P0.45Ge0.55S5I | 0.000411 |  | 216
Li6.6P0.4Ge0.6S5I | 0.000274 |  | 216
Li6.8P0.2Ge0.8S5I | 5.21e-05 |  | 216
LiCe(BH4)3Cl | 0.000103 |  | 217 | 185218
Li7PN4 | 1.6e-07 | 0.4 | 218 | 69017
β-Li8GeP4 | 8.6e-05 | 0.394 | 218 | 235185
Li4B7O12Cl | 2.4e-05 |  | 219 | 1125
Fe0.16La2.95Li5.68Zr2O12 | 0.000935 | 0.29 | 220 | 431391
Fe0.19La2.95Li5.57Zr2O12 | 0.00138 | 0.28 | 220 | 431392
Li3ClO | 0.025 |  | 221
Li2.99Ba0.005Cl0.5I0.5 | 0.0025 | 0.06 | 221
Li0.31La0.63((Ti0.9Co0.1)O3 | 0.00026 |  | 221 | 151533
(La0.49Li0.461Sr0.049)(TiO3) | 0.000709 | 0.33 | 221 | 190825
(La0.46Li0.429Sr0.111)(TiO3) | 0.000197 | 0.33 | 221 | 190826
(La0.402Li0.368Sr0.230)(TiO3) | 2.87e-05 | 0.36 | 221 | 190827
Li2(OH)0.9F0.1Cl | 3.86e-05 | 0.52 | 221
Li2(OH)Br | 1.2e-06 | 0.75 | 221 | 200874
Li9NS3 | 8.3e-07 | 0.52 | 221 | 240749
(La0.55Li0.45)(Ti0.9Al0.1)O3 | 0.00151 |  | 221 | 254045
(La0.6Li0.4)(Ti0.8Al0.2)O3 | 0.000568 |  | 221 | 254046
(La0.65Li0.35)(Ti0.7Al0.3)O3 | 0.000161 |  | 221 | 254047
(La0.7Li0.3)(Ti0.6Al0.4)O3 | 1.04e-07 |  | 221 | 254048
(Li0.16Sr0.69)(Ga0.25Ta0.75)O3 | 3.69e-06 | 0.359 | 221 | 291520
Li0.375Sr0.4375Zr0.25Ta0.75O3 | 0.0002 | 0.26 | 221
Li0.25Sr0.625Ta0.5Zr0.5O3 | 3.34e-07 | 0.42 | 221
Li0.375Sr0.4375Hf0.25Ta0.75O3 | 0.00038 | 0.36 | 221
Li0.375Sr0.4375Zr0.25Nb0.75O3 | 2e-05 | 0.26 | 221
Li0.25Sr0.625Zr0.5Nb0.5O3 | 2.75e-07 | 0.36 | 221
Li2.99Ba0.005ClO | 0.025 | 0.13 | 221
Li2.99Ba0.005Cl0.5I0.5O | 0.00337 |  | 221
Sm0.5Li0.42TiO2.96 | 3.93e-10 | 0.58 | 221
La0.52Li0.35TiO2.96 | 0.000911 | 0.32 | 221
La0.61Li0.15TiO3 | 0.000206 |  | 221
La0.58Li0.24TiO3 | 0.000722 |  | 221
La0.55Li0.33TiO3 | 0.00158 |  | 221
La0.54Li0.36TiO3 | 0.00979 |  | 221
La0.52Li0.42TiO3 | 0.000721 |  | 221
La0.6Sr0.06Li0.06TiO3 | 1.13e-05 | 0.37 | 221
La0.56Sr0.1Li0.1TiO3 | 1.37e-05 | 0.37 | 221
La0.51Sr0.15Li0.15TiO3 | 5.3e-05 | 0.38 | 221
La0.41Sr0.25Li0.25TiO3 | 7.64e-05 | 0.35 | 221
La0.385Sr0.275Li0.275TiO3 | 6.04e-05 | 0.37 | 221
La0.36Sr0.3Li0.3TiO3 | 1.92e-05 | 0.35 | 221
La0.61Li0.18TiO3 | 0.000209 |  | 221
La0.58Li0.27TiO3 | 0.000832 |  | 221
La0.56Li0.33TiO3 | 0.0013 |  | 221
La0.55Li0.36TiO3 | 0.00154 | 0.33 | 221
La0.54Li0.39TiO3 | 0.00125 |  | 221
La0.52Li0.45TiO3 | 0.000785 |  | 221
Lao.51Li0.34TiO2.94 | 7e-05 | 0.36 | 221
Li3OBr | 1.1e-06 | 0.74 | 221 | 67265
Li7.2N1.6Cl2.4 | 8.4e-07 | 0.49 | 225 | 49646
Li6NI3 | 3.7e-06 |  | 225 | 83380
Li0.19La0.67(Ti0.9Co0.1)O3 | 0.000108 |  | 225 | 151535
Li6NBr3 | 1e-08 | 0.69 | 225 | 84091
LiI | 1e-07 |  | 225 | 414244
Li(Li0.34Ti1.66)O4 | 6.03e-08 | 0.506 | 227 | 168137
(Li0.916Mg0.084)(Li0.352Mg0.016Ti1.634)O4 | 1.73e-08 | 0.564 | 227 | 168139
(Li0.826Mg0.174)(Li0.374Mg0.026Ti1.60)O4 | 4.24e-09 | 0.615 | 227 | 168141
(Li0.74Mg0.26)(Li0.40Mg0.04Ti1.56)O4 | 1.51e-09 | 0.639 | 227 | 168142
Li2MnCl4 | 4.79e-06 |  | 227 | 69678
Li2MgCl4 | 6.24e-07 |  | 227 | 74957
Li1.9Mn0.9Ga0.1Cl4 | 2.37e-07 |  | 227 | 50305
Li1.65Mn0.65In0.35Cl4 | 9.9e-08 |  | 227 | 50306
LiCdCl4 | 5.8e-07 | 0.44 | 227 | 74958
LiSrNb2O6F | <1E-10 | 0.604 | 227 | 236009
LiSrTa2O6F | <1E-10 | 0.604 | 227 | 236010
LiSr0.9Nb2O6F0.8 | <1E-10 | 0.709 | 227 | 236011
LiSr0.9Ta2O6F0.8 | <1E-10 | 0.76 | 227 | 236012
Li1.1SrNb1.9Zr0.1O6F | <1E-10 | 0.622 | 227 | 236013
Li1.1SrTa1.9Zr0.1O6F | <1E-10 | 0.693 | 227 | 236014
Li6SrLa2Nb2O12 | 4.2e-06 | 0.5 | 230 | 157628
Li6CaLa2Nb2O12 | 1.6e-06 | 0.55 | 230 | 161386
Li5.25Ba0.25La2.75Ta2O12 | 6.03e-06 | 0.479 | 230
Li5.5Ba0.5La2.5Ta2O12 | 1.35e-05 | 0.455 | 230
Li6.25Ba1.25La1.75Ta2O12 | 5.05e-05 | 0.395 | 230
Li6.5Ba1.5La1.5Ta2O12 | 3.2e-05 | 0.402 | 230
Li6.75Ba1.75La1.25Ta2O12 | 1.25e-05 | 0.418 | 230
Li7Ba2LaTa2O12 | 3e-06 | 0.442 | 230
Li5La3Ta2O12 | 4.33e-06 | 0.5 | 230 | 154400
Li6BaLa2Ta2O12 | 3.02e-05 | 0.419 | 230 | 237201
Li7La3Zr1.89Al0.15O12 | 0.00034 | 0.334 | 230
Li7.06La3Y0.06Zr1.94O12 | 0.000956 | 0.26 | 230
Li6.25La3Zr2Ga0.25O12 | 0.00035 |  | 230
Li7La3Zr2O12 | 0.00012 |  | 230
Li6.8La3Zr1.8Ta0.2O12 | 0.00028 |  | 230
Li6.6La3Zr1.6Ta0.4O12 | 0.00073 |  | 230
Li6.5La3Zr1.5Ta0.5O12 | 0.00092 |  | 230
Li6.4La3Zr1.4Ta0.6O12 | 0.001 | 0.35 | 230
Li6.2La3Zr1.2Ta0.8O12 | 0.00032 |  | 230
Li6La3ZrTaO12 | 0.00016 |  | 230
Li7La3Zr2O12 | 0.00012 |  | 230
Li6.8La3Zr1.8Ta0.2O12 | 0.00028 |  | 230
Li6.6La3Zr1.6Ta0.4O12 | 0.00073 |  | 230
Li6.5La3Zr1.5Ta0.5O12 | 0.00092 |  | 230
Li6.4La3Zr1.4Ta0.6O12 | 0.001 | 0.35 | 230
Li6.2La3Zr1.2Ta0.8O12 | 0.00032 |  | 230
Li6La3ZrTaO12 | 0.00016 |  | 230
Li6.8La3Zr1.8Ta0.2O12 | 0.00078 |  | 230
Li6.75La3Zr1.75Ta0.25O12 | 0.00088 |  | 230
Li6.65La3Zr1.65Ta0.35O12 | 0.00077 |  | 230
Li6.6La3Zr1.6Ta0.4O12 | 0.00072 |  | 230
Li6.55La3Zr1.55Ta0.45O12 | 0.00069 |  | 230
Li6La3ZrTaO12 | 0.00044 |  | 230
Li5La3Ta2O12 | 0.00016 |  | 230
Li6.7La3Zr1.7Ta0.3O12 | 0.00096 | 0.37 | 230
Li6.5La3Zr1.5Ta0.5O12 | 0.00067 |  | 230 | 183686
Li6.05Ga0.25La3Zr2O11.8F0.2 | 0.00128 | 0.28 | 230
Li5.72Al0.26La3Zr1.5W0.25O12 | 0.00049 | 0.35 | 230
Li6.8La3Zr1.9Mo0.1O12 | 8e-05 | 0.46 | 230
Li6.6La3Zr1.8Mo0.2O12 | 0.000311 | 0.48 | 230
Li6.4La3Zr1.7Mo0.3O12 | 0.000369 | 0.49 | 230
Li6.2La3Zr1.6Mo0.4O12 | 0.00034 | 0.48 | 230
Li6.5La3Zr1.75Mo0.25O12 | 0.000333 | 0.39 | 230 | 239128
Li6.75La3Zr1.875Te0.125O12 | 0.00033 | 0.41 | 230
Li6.5La3Zr1.75Te0.25O12 | 0.00102 | 0.38 | 230
Li6.375La3Zr1.375Nb0.625O12 | 0.00137 | 0.25 | 230
Li5La3Ta2O12 | 1.2e-06 | 0.56 | 230 | 154400
Li5La3Nb2O12 | 1e-05 | 0.43 | 230 | 171171
Li5La3Bi2O12 | 4e-05 | 0.47 | 230 | 158372
Li6La2SrBi2O12 | 5.2e-05 | 0.43 | 230 | 158373
Li5Nd3Sb2O12 | 1.3e-07 | 0.67 | 230 | 159426
Li4Nd3TeSbO12 | 1.96e-06 | 0.64 | 230 | 159732
Li5La3Sb2O12 | 8.2e-06 | 0.51 | 230 | 161342
Li6SrLa2Sb2O12 | 6.6e-06 | 0.54 | 230 | 161343
Li6(La2Ca)(NbO6)2 | 1.33e-06 |  | 230 | 161386
Li6(La2Sr)(NbO6)2 | 3.69e-06 |  | 230 | 161387
Li6CaLa2Ta2O12 | 2.2e-06 | 0.5 | 230 | 163860
Li6BaLa2Ta2O12 | 1.3e-05 | 0.44 | 230 | 163861
Li6.15La3Zr1.75Ta0.25Ga0.2O12 | 0.00041 | 0.27 | 230
Li6.15La3Zr1.75Ta0.25Al0.2O12 | 0.00037 | 0.3 | 230
Li6.75La3Zr1.75Ta0.25O12 | 0.00087 | 0.22 | 230 | 183873
Li6.16Al0.28La3Zr2O12 | 0.00061 | 0.34 | 230 | 185539
Li7La3Zr2O12 | 1.97e-06 | 0.49 | 230
Li7La3Zr2O12-0.5wt% Al | 0.000158 |  | 230
Li7La3Zr2O12-0.9wt% Al | 0.00032 | 0.34 | 230
Li6.06Al0.2La3Zr2O12 | 0.0004 | 0.34 | 230 | 185539
Li6BaLa2Ta2O12 | 2.45e-05 | 0.4 | 230 | 185602
Nd3Zr2Al0.5Li5.5O12 | 3.9e-05 | 0.56 | 230 | 189530
(Li6.26Al0.24)La3Zr2O12 | 0.00031 | 0.33 | 230 | 195182
Li6La3Nb1.5Y0.5O12 | 0.000188 |  | 230 | 237141
Li5.2La3Nb1.9Y0.1O12 | 6.39e-05 |  | 230 | 237143
Li5.4La3Nb1.8Y0.2O12 | 6.74e-05 |  | 230 | 237144
Li5.5La3Nb1.75Y0.25O12 | 9.18e-05 |  | 230 | 237145
Li6.5La3Nb1.25Y0.75O12 | 0.000343 |  | 230 | 237146
Li6Ba0.5Sr0.5La2Ta2O12 | 7.1e-06 | 0.45 | 230 | 237199
Li6SrLa2Ta2O12 | 5.4e-06 | 0.45 | 230 | 237200
Li6BaLa2Ta2O12 | 1.5e-05 | 0.47 | 230 | 237201
Li6CaLa2Ta2O12 | 2.2e-06 | 0.47 | 230 | 237202
Li6BaLa2Ta2O12 | 4e-05 | 0.4 | 230
Li6SrLa2Ta2O12 | 7e-06 | 0.5 | 230
Li6SrLa2Ta2O12 | 7e-06 | 0.5 | 230 | 237200
Li6BaLa2Ta2O12 | 4e-05 | 0.4 | 230 | 237201
Li5.74La3Zr1.5Ta0.5O12 | 0.000903 | 0.435 | 230 | 239663
La3Li5.08Ta1.51Zr0.39O12 | 0.000103 | 0.536 | 230 | 239664
Li51.2Al1.6La24Zr16O96 | 0.000254 | 0.36 | 230 | 241475
Li49.6Al1.6La24Zr14.4Ta1.6O96 | 0.000614 | 0.29 | 230 | 241476
Li6.5La3Hf1.5Ta0.5O12 | 0.0004 | 0.4 | 230 | 258921
Li6.5La3Sn1.5Ta0.5O12 | 0.00019 | 0.45 | 230 | 258922
Li5La3Ta2O12 | 1.59e-05 |  | 230 | 259164
Li5.3La3Ta1.85Sm0.15O12 | 7.11e-06 |  | 230 | 259165
Li5.5La3Ta1.75Sm0.25O12 | 5.17e-06 |  | 230 | 259166
Li5.70La3Ta1.65Sm0.35O12 | 2.15e-05 |  | 230 | 259167
Li5.90La3Ta1.55Sm0.45O12 | 1.18e-05 |  | 230 | 259168
Li6.10La3Ta1.45Sm0.55O12 | 1.4e-05 |  | 230 | 259169
Li7La3Zr2O12 | 0.000569 | 0.36 | 230 | 422259
Li5La3Nb2O12 | 4.99e-06 |  | 230
Li5La3Nb1.95Y0.05O12 | 1.32e-05 |  | 230
Li5La3Nb1.9Y0.1O12 | 1.43e-05 |  | 230
Li5La3Nb1.85Y0.15O12 | 5.85e-06 |  | 230
Li5La3Nb1.8Y0.2O12 | 9.05e-06 |  | 230
Li5La3Nb1.75Y0.25O12 | 9.42e-06 |  | 230
Li6.24La3Zr2Al0.24O11.98 | 0.0004 | 0.26 | 230
Li7La3Zr2O12-0.3Ga | 3.8e-05 | 0.37 | 230
Li7La3Zr2O12-0.4Ga | 4.4e-05 | 0.36 | 230
Li7La3Zr2O12-0.5Ga | 8.9e-05 | 0.36 | 230
Li7La3Zr2O12-Ga | 0.00054 | 0.32 | 230
La3Zr2Ga0.5Li5.5O12 | 0.0001 |  | 230
Li6.8La3Zr1.8Sb0.2O12 | 5.9e-05 | 0.39 | 230
Li6.6La3Zr1.6Sb0.4O12 | 0.00077 | 0.34 | 230
Li6.4La3Zr1.4Sb0.6O12 | 0.00066 | 0.36 | 230
Li6.2La3Zr1.2Sb0.8O12 | 0.00045 | 0.37 | 230
Li6La3ZrSbO12 | 0.00026 | 0.38 | 230
Li6.5La3Zr1.75Te0.25O12-0.07Al | 0.0004 | 0.33 | 230
Li6.65La2.75Ba0.25Zr1.4Ta0.5Nb0.1O12 | 0.000527 | 0.26 | 230
Li6.4La3Zr1.4Ta0.6O12 | 0.000724 | 0.24 | 230
Li6.4La3Zr1.4Ta0.5Nb0.1O12 | 0.000444 | 0.27 | 230
Li6.4La3Zr1.4Ta0.4Nb0.2O12 | 0.000455 | 0.28 | 230
Li6.4La3Zr1.4Ta0.3Nb0.3O12 | 0.000606 | 0.26 | 230
Li7La3Zr2O12 | 0.000174 | 0.26 | 230
Li3Nd3Te2O12 | <1E-10 | 1.22 | 230
Li7.131La3Zr2O12Al0.244 | 7.73e-05 |  | 230
Li6.949La3Zr2O12Al0.262 | 0.000225 |  | 230
Li6.835La3Zr2O12Al0.231 | 0.00022 |  | 230
Li6.660La3Zr2O12Al0.258 | 0.000151 |  | 230
Li6.75La3Zr1.75Ta0.25O12 | 0.00041 | 0.42 | 230
Li6.5La3Zr1.5Ta0.5O12 | 0.00061 | 0.4 | 230
Li6La3ZrTaO12 | 0.00021 | 0.42 | 230
Li3Gd3Te2O12 | <1E-10 |  | 230
Li3Tb3Te2O12 | <1E-10 |  | 230
Li3Er3Te2O12 | <1E-10 |  | 230
Li3Lu3Te2O12 | <1E10 |  | 230
Li2S*P2S5 | 0.0032
0.7Li2S-0.3P2S5 | 5.4e-05
Li3.8Ge0.8P0.2S4 | 1.75e-06 | 0.466
Li3.6Ge0.6P0.4S4 | 0.000174 | 0.339
Li3.4Ge0.4P0.6S4 | 0.000653 | 0.275
Li3.35Ge0.35P0.65S4 | 0.00153 | 0.229
Li3.3Ge0.3P0.7S4 | 0.00176 | 0.221
Li3.2Ge0.2P0.8S4 | 0.000557 | 0.275
Li2.9Ca0.05InBr6 | 0.000216
Li2.86Ca0.07InBr6 | 0.000404
Li2.8Ca0.1InBr6 | 0.0003
Li2.7Ca0.15InBr6 | 6.97e-05
Li3.9Zn0.05GeS4 | 2.72e-07 | 0.517
Li3.8Zn0.1GeS4 | 9.95e-08 | 0.545
Li3.6Zn0.2GeS4 | 5.9e-08 | 0.539
Li2GeS3 | 9.7e-09
Li2ZnGeS4 | 1.4e-09
Li9.6P3S12 | 0.0012 | 0.259
Li1.3Al0.3Ge1.7(PO4)3 | 8.24e-05 | 0.386
Li1.6Al0.6Ge1.4(PO4)3 | 0.000284 | 0.43
LiTi2(PO4)3-0.2Li2O | 0.00024
LiTi2(PO4)3-0.3Li2O | 0.0015
LiTi2(PO4)3-0.4Li2O | 0.00013
Li1.3Al0.3Ti1.7(PO4)3-0.3Li2O | 0.00035
LiTi2(PO4)3-0.1Li4P2O7 | 0.00016
Li1.4Al0.4Ti1.6 (PO4)3 | 0.00338 | 0.3
Li1.2Ge0.2Ti1.8(PO4)3 | 7.94e-05 | 0.27
Li1.5Ge0.5Ti1.5(PO4)3 | 0.00019 | 0.33
Li1.2Al0.2Ti1.8(PO4)3 | 0.00338 | 0.28 |  | 427619
Li3ClO | 0.00085 | 0.26
Li3Cl0.5Br0.5O | 0.00194 | 0.18
Li3OCl | 0.000147 | 0.26
Li3OCl0.5Br0.5 | 0.000949 | 0.18
Li6.6La2.6Ce0.4Zr2O12 | 1.44e-05 | 0.48
Li1.4Al0.4Ti1.6(PO4)3 | 0.0011
80Li2S * 20P2S5 | 0.00072
0.8Li2S-0.2P2S5 | 0.00072
0.75Li2S-0.25P2S5 | 0.00028
Li2S*P2S5*P2S3 | 0.0054
Li2S*P2S5*Li3N | 0.0014
Li5La3Nb1.9Y0.1O12 | 1.44e-05 | 0.55
Li7La3Zr2O12 | 0.000235 | 0.339
Li6.88La3Zr1.88Nb0.12O12 | 0.000599 | 0.319
Li6.75La3Zr1.75Nb0.25O12 | 0.000771 | 0.3
Li6.62La3Zr1.62Nb0.38O12 | 0.000441 | 0.31
Li6.5La3Zr1.5Nb0.5O12 | 0.000298 | 0.319
Li6La3ZrNbO12 | 0.00015 | 0.42
Li5La3Nb2O12 | 3e-05 | 0.44
Li7La3Hf2O12 | 0.00024 | 0.29
Li7GePS8 | 0.007 | 0.22
Li10(Ge0.95Si0.05)P2S12 | 0.00863 | 0.251
Li10(Ge0.9Si0.1)P2S12 | 0.00807 | 0.26
Li10(Ge0.8Si0.2)P2S12 | 0.00728 | 0.261
Li10(Ge0.7Si0.3)P2S12 | 0.00582 | 0.265
Li10(Ge0.6Si0.4)P2S12 | 0.00524 | 0.28
Li10(Ge0.5Si0.5)P2S12 | 0.0042 | 0.284
Li10(Ge0.2Si0.8)P2S12 | 0.00481 | 0.269
Li10(Ge0.95Sn0.05)P2S12 | 0.0078 | 0.254
Li10(Ge0.9Sn0.1)P2S12 | 0.00753 | 0.256
Li10(Ge0.8Sn0.2)P2S12 | 0.00706 | 0.252
Li10(Ge0.7Sn0.3)P2S12 | 0.00649 | 0.254
Li10(Ge0.5Sn0.5)P2S12 | 0.00617 | 0.249
Li10(Ge0.4Sn0.6)P2S12 | 0.00576 | 0.265
Li10(Ge0.3Sn0.7)P2S12 | 0.00556 | 0.261
Li10(Ge0.2Sn0.8)P2S12 | 0.00477 | 0.269
0.5(Li2O) * 0.5(P2O5) | 1.1e-09 | 0.71
0.58(Li2O) * 0.5(P2O5) | 2e-08 | 0.6
0.6(Li2O) * 0.5(P2O5) | 3e-08 | 0.61
0.63(Li2O) * 0.5(P2O5) | 1.3e-07 | 0.56
0.66(Li2O) * 0.5(P2O5) | 2.3e-07 | 0.55
0.7(Li2O) * 0.5(P2O5) | 3e-07 | 0.57
0.2(Li2S) 0.8(GeS2) | 1.1e-07 | 0.52
0.3(Li2S) 0.7(GeS2) | 9.3e-07 | 0.48
0.4(Li2S) 0.6(GeS2) | 2.9e-06 | 0.42
0.5(Li2S) 0.5(GeS2) | 3.3e-05 | 0.35
0.6(Li2S) 0.4(GeS2) | 9.2e-05 | 0.32
0.63(Li2S) 0.37(GeS2) | 0.00015 | 0.34
0.66(Li2S) 0.34(GeS2) | 0.0001 | 0.37
0.7(Li2S) 0.3(GeS2) | 0.00012 | 0.34
Li2O-P2O5 | 1.1e-09 | 0.71
0.58Li2O-0.42P2O5 | 2e-08 | 0.6
0.6Li2O-0.4P2O5 | 3e-08 | 0.61
0.63Li2O-0.37P2O5 | 1.3e-07 | 0.56
0.66Li2O-0.34P2O5 | 2.3e-07 | 0.55
0.7Li2O-0.3P2O5 | 3e-07 | 0.57
0.2Li2S-0.8GeS2 | 1.1e-07 | 0.52
0.3Li2S-0.7GeS2 | 9.3e-07 | 0.48
0.4Li2S-0.6GeS2 | 2.9e-06 | 0.42
0.5Li2S-0.5GeS2 | 3.3e-05 | 0.35
0.6Li2S-0.4GeS2 | 9.2e-05 | 0.32
0.63Li2S-0.37GeS2 | 0.00015 | 0.34
0.66Li2S-0.34GeS2 | 0.0001 | 0.37
0.7Li2S-0.3GeS2 | 0.00012 | 0.34
Li6.55La3Zr2Ga0.15O12 | 0.0013 | 0.3
Li6.40La3Zr2Ga0.2O12 | 0.0009 | 0.3
Li6.10La3Zr2Ga0.25O12 | 7e-05 | 0.3
Li6.8La3Zr1.8Sb0.2O12 | 5.9e-05 | 0.39
Li6.6La3Zr1.6Sb0.4O12 | 0.00077 | 0.34
Li6.4La3Zr1.4Sb0.6O12 | 0.00066 | 0.36
Li6.2La3Zr1.2Sb0.8O12 | 0.00045 | 0.37
Li6La3ZrSbO12 | 0.00026 | 0.38
Li(In0.62Li1.38)Br3.92 | 4.9e-06 | 0.58
Li3InBr6 | 0.000177
Li3InBr4Cl2 | 7.58e-06
Li3InBr3Cl3 | 0.000114
Li3InBr2.5Cl3.5 | 3.6e-06
Li3InBr2Cl4 | 6.89e-08
Li1.8Mg1.1Cl4 | 1.52e-06
Li1.6Mg1.2Cl4 | 3.07e-06
Li1.34Mg1.33Cl4 | 3.07e-06
Li1.9Mn1.05Cl4 | 4.61e-06
Li1.72Mn1.14Cl4 | 3.62e-06
Li1.6Mn1.2Cl4 | 1.45e-05
Li1.52Mn1.24Cl4 | 1.85e-05
Li1.34Mn1.33Cl4 | 9.57e-06
Li1.94Cl1.03Cl4 | 2.56e-06
Li1.90Cd1.05Cl4 | 3.5e-06
Li2OHBrF | 7.1e-07
Li2OHBr0.99F0.01 | 9.16e-07
Li2OHBr0.98F0.02 | 1.11e-06
Li2OHBr0.95F0.05 | 6.75e-07
Li2OHBr0.9F0.1 | 6.8e-07
Li2OHBr0.8F0.2 | 5.44e-07
Li3(OH)2Cl | 2.72e-08 | 0.88
Li5(OH)3Cl2 | 2.52e-08 | 0.75
Li2OHCl | 4.28e-08 | 0.56
Li5(OH)2Cl3 | 1.48e-07 | 0.49
Li3OHCl2 | 8.92e-08 | 0.67
Li3.7Zn0.15GeO4 | 4.63e-07
Li3.5Zn0.25GeO4 | 2.42e-07
Li3.1Zn0.45GeO4 | 9.89e-08
Li2.8Zn0.6GeO4 | 1.27e-07
Li2.6Zn0.7GeO4 | 5.79e-08
Li2.3Zn0.85GeO4 | 4.23e-09
Li7La2.75Ca0.25Zr1.75Nb0.25O12 | 0.00022 | 0.35
Li1.5Cr0.5Ti1.5(PO4)3 | 0.000198 | 0.29
Li3V2(PO4)3 | 2.09e-07
Li3V1.8Al0.2(PO4)3 | 1.88e-06
Li3V1.6Al0.4(PO4)3 | 6.21e-06
Li3V1.4Al0.6(PO4)3 | 9.34e-07
Li7P2.9Mn0.1S10.7I0.3 | 0.0056 | 0.22
0.3 Li2S * 0.7 SiS2 | 1.6e-06 | 0.46
0.4 Li2S * 0.6 SiS2 | 2.8e-05 | 0.38
0.5 Li2S * 0.5 SiS2 | 0.0001 | 0.32
0.6 Li2S * 0.4 SiS2 | 0.0005 | 0.25
(2Li2S-P2S5) | 0.000112
(2Li2S-P2S5)0.85(LiI)0.15 | 0.000235
(2Li2S-P2S5)0.75(LiI)0.25 | 0.000396
(2Li2S-P2S5)0.60(LiI)0.40 | 0.00076
(2Li2S-P2S5)0.55(LiI)0.45 | 0.00112
0.14 SiS2-0.09 P2S5-0.47 Li2S-0.30 LiI | 0.00132 | 0.34
0.26B2S3 – 0.3Li2S – 0.44LiI | 0.00157 | 0.3
0.26B2S3 – 0.31Li2S – 0.43LiI | 0.000799 | 0.33
0.27B2S3 – 0.32Li2S – 0.41LiI | 0.000425 | 0.35
0.5 SiS2-0.5 Li2S | 0.00015 | 0.34
0.1 LiBr-0.45 SiS2-0.45 Li2S | 0.00019 | 0.3
0.2 LiBr-0.4 SiS2-0.4 Li2S | 0.00021 | 0.33
0.25 LiBr-0.38 SiS2-0.38 Li2S | 0.00024 | 0.31
0.3 LiBr-0.3 SiS2-0.35 Li2S | 0.00032 | 0.33
0.35 LiBr-0.33 SiS2-0.33 Li2S | 0.00023 | 0.38
0.4 LiBr-0.3 SiS2-0.3 Li2S | 0.00011 | 0.42
SiS2-Li2S | 0.00012 | 0.35
0.9(SiS2-Li2S)-0.1LiCl | 0.000184 | 0.34
0.8(SiS2-Li2S)-0.2LiCl | 0.000235 | 0.33
0.75(SiS2-Li2S)-0.25LiCl | 0.000266 | 0.35
0.7(SiS2-Li2S)-0.3LiCl | 0.000233 | 0.35
0.65(SiS2-Li2S)-0.35LiCl | 0.000178 | 0.36
0.6(SiS2-Li2S)-0.4LiCl | 9.3e-05 | 0.34
(0.4SiS2-0.6Li2S) | 0.00053 | 0.33
0.9(0.4SiS2-0.6Li2S)-0.1LiI | 0.00065 | 0.31
0.8(0.4SiS2-0.6Li2S)-0.2LiI | 0.00077 | 0.3
0.7(0.4SiS2-0.6Li2S)-0.3LiI | 0.00115 | 0.29
0.6(0.4SiS2-0.6Li2S)-0.4LiI | 0.00178 | 0.28
0.55(0.4SiS2-0.6Li2S)-0.45LiI | 0.00141 | 0.29
0.24SiS2-0.36Li2S-0.4LiI | 0.0018 | 0.28
0.28SiS2-0.42Li2S-0.30LiI | 0.0018 | 0.31
0.14SiS2-0.09P2S5-0.47Li2S-0.30LiI | 0.0021 | 0.34
0.27SiS2-0.03Al2S3-0.30Li2S-0.40LiI | 0.0012 | 0.34
0.21SiS2-0.09B2S3-0.30Li2S-0.40LiI | 0.0017 | 0.3
0.30Li2S-0.7GeS­2 | 4.4e-07 | 0.63
0.40Li2S-0.60GeS2 | 3.2e-06 | 0.52
0.50Li2S-0.50GeS2 | 4e-05 | 0.51
0.3Li2S-0.7P2S5 | 0.017 | 0.18
0.7Li2S-0.3P2S5 | 0.0032 | 0.12
0.6Li2S-0.4P2S5 | 0.00015 | 0.31
0.95(0.6Li2S-0.4SiS2)- 0.05Li4SiO4 | 0.00158 | 0.34
0.9(0.6Li2S-0.4SiS2)- 0.1Li4SiO4 | 0.000434 | 0.37
0.8(0.6Li2S-0.4SiS2)- 0.2Li4SiO4 | 0.000159 | 0.43
0.95(0.6Li2S-0.4SiS2)-0.05Li3PO4 | 0.000868 | 0.35
0.7(0.6Li2S-0.4SiS2)- 0.3Li3PO4 | 2.08e-05 | 0.46
0.6(0.6Li2S-0.4SiS2)- 0.4Li3PO4 | 5.33e-06 | 0.51
0.95(0.6Li2S-0.4SiS2)-0.05Li4GeO4 | 0.00119 | 0.28
0.9(0.6Li2S-0.4SiS2)- 0.1Li4GeO4 | 0.000318 | 0.35
0.85(0.6Li2S-0.4SiS2)- 0.15Li4GeO4 | 0.000114 | 0.4
0.95(0.6Li2S-0.4SiS2)-0.05Li3BO3 | 0.00144 | 0.33
0.93(0.6Li2S-0.4SiS2)-0.07Li3BO3 | 0.000384 | 0.35
0.85(0.6Li2S-0.4SiS2)-0.15Li3BO3 | 0.000342 | 0.36
0.75(0.6Li2S-0.4SiS2)-0.25Li3BO3 | 7.06e-05 | 0.38
0.95(0.6Li2S-0.4SiS2)-0.05Li3AlO3 | 0.00131 | 0.31
0.94(0.6Li2S-0.4SiS2)-0.06Li3AlO3 | 0.000683 | 0.34
0.92(0.6Li2S-0.4SiS2)-0.08Li3AlO3 | 0.000404 | 0.34
0.825(0.6Li2S-0.4SiS2)- 0.175Li3AlO3 | 0.000131 | 0.36
0.975(0.6Li2S-0.4SiS2)-0.025Li3GaO3 | 0.000682 | 0.31
0.95(0.6Li2S-0.4SiS2)-0.05Li3GaO3 | 0.000325 | 0.32
0.92(0.6Li2S-0.4SiS2)-0.08Li3GaO3 | 0.000303 | 0.35
0.89(0.6Li2S-0.4SiS2)-0.11Li3GaO3 | 0.000113 | 0.38
0.97(0.6Li2S-0.4SiS2)-0.03Li3InO3 | 0.000309 | 0.34
0.95(0.6Li2S-0.4SiS2)-0.05Li3InO3 | 0.000325 | 0.35
0.9(0.6Li2S-0.4SiS2)-0.1Li3InO3 | 6.84e-05 | 0.4
0.95(0.6Li2S-0.4SiS2)-0.05Li4SiO4 | 0.00154 | 0.38
0.9(0.6Li2S-0.4SiS2)-0.1Li4SiO4 | 0.000439 | 0.4
0.95(0.6Li2S-0.4SiS2)-0.05Li2SO4 | 0.000453 | 0.41
0.9(0.6Li2S-0.4SiS2)-0.1Li2SO4 | 4.7e-05 | 0.45
0.5Li2O-0.1TiO2-0.4P2O5 | 5.67e-08 | 0.56
0.5025Li2O-0.0025Al2O3-0.095TiO2-0.4P2O5 | 1.56e-08 | 0.55
0.505Li2O-0.005Al2O3-0.09TiO2-0.4P2O5 | 1.78e-07 | 0.5
0.5075Li2O-0.0075Al2O3-0.085TiO2-0.4P2O5 | 2.51e-07 | 0.57
0.51Li2O-0.01Al2O3-0.08TiO2-0.4P2O5 | 1.58e-07 | 0.55
0.515Li2O-0.015Al2O3-0.07TiO2-0.4P2O5 | 1.25e-07 | 0.56
0.525Li2O-0.025Al2O3-0.05TiO2-0.4P2O5 | 2.17e-07 | 0.56
0.53Li2O-0.03Al2O3-0.04TiO2-0.4P2O5 | 2.72e-07 | 0.54
0.54Li2O-0.04Al2O3-0.02TiO2-0.4P2O5 | 1.97e-07 | 0.55
0.545Li2O-0.045Al2O3-0.01TiO2-0.4P2O5 | 7.14e-08 | 0.56
0.95(0.6Li2S-0.4SiS2)-0.05Li4SiO4 | 0.00151 | 0.34
0.90(0.6Li2S-0.4SiS2)-0.1Li4SiO4 | 0.000434 | 0.37
0.8(0.6Li2S-0.4SiS2)-0.2Li4SiO4 | 0.000163 | 0.43
0.95(0.6Li2S-0.4SiS2)-0.05Li3PO4 | 0.000932 | 0.35
0.9(0.6Li2S-0.4SiS2)-0.1Li3PO4 | 0.000455 | 0.37
0.7(0.6Li2S-0.4SiS2)-0.3Li3PO4 | 2.08e-05 | 0.46
0.6(0.6Li2S-0.4SiS2)-0.4Li3PO4 | 5.33e-06 | 0.51
0.95(0.6Li2S-0.4SiS2)-0.05Li4GeO4 | 0.00121 | 0.28
0.9(0.6Li2S-0.4SiS2)-0.1Li4GeO4 | 0.000318 | 0.34
0.85(0.6Li2S-0.4SiS2)-0.15Li4GeO4 | 0.000114 | 0.41
Li7PS6 | 8e-05
0.7Li2S-0.3P2S5 | 0.0032 | 0.12
0.95(0.6Li2S-0.4SiS2)-0.05Li3BO3 | 0.0014
0.93(0.6Li2S-0.4SiS2)-0.07Li3BO3 | 0.000371
0.85(0.6Li2S-0.4SiS2)-0.15Li3BO3 | 0.000339
0.75(0.6Li2S-0.4SiS2)-0.25Li3BO3 | 7.15e-05
0.95(0.6Li2S-0.4SiS2)-0.05Li3AlO3 | 0.00122
0.94(0.6Li2S-0.4SiS2)-0.06Li3AlO3 | 0.000667
0.92(0.6Li2S-0.4SiS2)-0.08Li3AlO3 | 0.000394
0.825(0.6Li2S-0.4SiS2)-0.175Li3AlO3 | 0.000125
0.975(0.6Li2S-0.4SiS2)-0.025Li3GaO3 | 0.000705
0.95(0.6Li2S-0.4SiS2)-0.05Li3GaO3 | 0.000336
0.92(0.6Li2S-0.4SiS2)-0.08Li3GaO3 | 0.000306
0.89(0.6Li2S-0.4SiS2)-0.11Li3GaO3 | 0.00012
0.97(0.6Li2S-0.4SiS2)-0.03Li3InO3 | 0.000311
0.95(0.6Li2S-0.4SiS2)-0.05Li3InO3 | 0.000299
0.90(0.6Li2S-0.4SiS2)-0.10Li3InO3 | 6.81e-05
(0.67Li2S-0.33SiS2)-(0.75Li2S-0.25P2S5) | 0.0012 | 0.28
0.2Li3N-0.8SiS2 | 1.46e-06 | 0.45
0.3Li3N-0.7SiS2 | 2.97e-05 | 0.36
0.4Li3N-0.6SiS2 | 0.000274 | 0.3
0.5Li3N-0.5SiS2 | 4.47e-05 | 0.34
0.6Li3N-0.4SiS2 | 2.25e-08 | 0.63
0.6Li2S-0.4P2S3 | 5.7e-06
0.63Li2S-0.37P2S3 | 2.55e-05
0.667Li2S-0.333P2S3 | 0.00011 | 0.4
0.7Li2S-0.3P2S3 | 7.9e-05
0.75Li2S-0.25P2S3 | 5.08e-05
0.6Li2S-0.4SiS2 | 0.00051 | 0.33
0.555Li2S-0.4SiS2-0.045Li3N | 0.0015 | 0.28
0.525Li2S-0.4SiS2-0.075Li3N | 0.00096 | 0.29
0.1Li2O-0.1LiCl-0.65B2O3-0.1SiO2-0.05Al2O3 | 0.00019 | 0.427
0.75Li2O-0.25P2S5 | 1.8e-05 | 0.48
0.75(0.7Li2O-0.3Li2S)-0.25P2S5 | 2.42e-05 | 0.48
0.75(0.5Li2O-0.5Li2S)-0.25P2S5 | 2.83e-05 | 0.46
0.75(0.4Li2O-0.6Li2S)-0.25P2S5 | 4.99e-05 | 0.44
0.75(0.3Li2O-0.7Li2S)-0.25P2S5 | 8.89e-05 | 0.4
0.75(0.2Li2O-0.8Li2S)-0.25P2S5 | 0.000163 | 0.38
0.75(0.1Li2O-0.9Li2S)-0.25P2S5 | 0.000227 | 0.36
0.75Li2S-0.25P2S5 | 0.00018 | 0.41
0.45Li2-0.55SiS2 | 0.000108 | 0.4
0.5Li2-0.5SiS2 | 0.000336 | 0.32
0.55Li2-0.45SiS2 | 0.000653 | 0.3
0.60Li2-0.4SiS2 | 0.00119 | 0.29
0.63Li2-0.37SiS2 | 0.00105 | 0.3
0.65Li2-0.35SiS2 | 0.000741 | 0.33
0.95(0.5Li2-0.5SiS2)-0.05(0.5Li2O-0.5P2O5) | 0.000427 | 0.38
0.95(0.53Li2-0.47SiS2)-0.05(0.53Li2O-0.47P2O5) | 0.000591 | 0.33
0.95(0.55Li2-0.45SiS2)-0.05(0.55Li2O-0.45P2O5) | 0.00101 | 0.34
0.95(0.58Li2-0.42SiS2)-0.05(0.58Li2O-0.42P2O5) | 0.00106 | 0.34
0.95(0.6Li2-0.4SiS2)-0.05(0.6Li2O-0.4P2O5) | 0.00101 | 0.27
0.95(0.63Li2-0.37SiS2)-0.05(0.63Li2O-0.37P2O5) | 0.000871 | 0.33
0.95(0.65Li2-0.35SiS2)-0.05(0.65Li2O-0.35P2O5) | 0.000534 | 0.32
0.95(0.67Li2-0.33SiS2)-0.05(0.67Li2O-0.33P2O5) | 0.000199 | 0.37
0.8(0.55Li2-0.45SiS2)-0.2(0.55Li2O-0.45P2O5) | 7.88e-05 | 0.41
0.8(0.6Li2-0.4SiS2)-0.2(0.6Li2O-0.4P2O5) | 7.69e-05 | 0.41
0.8(0.65Li2-0.35SiS2)-0.2(0.65Li2O-0.35P2O5) | 5.21e-05 | 0.42
0.65Li2S-0.35P2S5 | 4.14e-05
0.675Li2S-0.325P2S5 | 7.84e-05
0.7Li2S-0.3P2S5 | 0.00158 | 0.39
0.725Li2S-0.275P2S5 | 0.000451
0.75Li2S-0.25P2S5 | 0.000367
0.6Li2S-0.4SiS2 | 0.000169
0.1LiI-0.9(0.6Li2S-0.4SiS2) | 0.000235
0.2LiI-0.8(0.6Li2S-0.4SiS2) | 0.000352
0.3LiI-0.7(0.6Li2S-0.4SiS2) | 0.000742
0.5Li2S-0.5SiS2 | 1.58e-06
0.1LiI-0.9(0.5Li2S-0.5SiS2) | 3.99e-05
0.2LiI-0.8(0.6Li2S-0.4SiS2) | 0.000123
0.3LiI-0.7(0.6Li2S-0.4SiS2) | 0.000362
Li6Si2S7 | 0.000411 | 0.37
0.95Li6Si2S7-0.05Li6B4O9 | 0.000411 | 0.35
0.9Li6Si2S7-0.1Li6B4O9 | 0.000376 | 0.39
0.875Li6Si2S7-0.125Li6B4O9 | 0.000277 | 0.39
0.75Li6Si2S7-0.25Li6B4O9 | 0.000142 | 0.4
0.95Li6Si2S7-0.05Li6B4S9 | 0.00049 | 0.37
0.925Li6Si2S7-0.075Li6B4S9 | 0.000365 | 0.38
0.9Li6Si2S7-0.1Li6B4S9 | 0.000473 | 0.38
0.875Li6Si2S7-0.125Li6B4S9 | 0.00044 | 0.37
0.75Li6Si2S7-0.25Li6B4S9 | 0.000502 | 0.36
0.63Li6Si2S7-0.37Li6B4S9 | 0.000439 | 0.39
(Li2S)60(SiS2)28(P2S5)12 | 0.00123 | 0.34
Li7La3Zr2O12–5 wt% LiPO3 | 2.5e-06 | 0.51
Li7La3Zr2O12–3 wt% 65Li2O·27B2O3·8SiO2 | 1.5e-05 | 0.44
Li7La3Zr2O12–5 wt% 40.2Li2O·5.7Y2O3·54.1SiO2 | 2.5e-05 | 0.39
0.6Li2S-0.4P2S5 | 3.32e-06 | 0.52
0.667Li2S-0.333P2S5 | 3.836e-05 | 0.44
0.7Li2S-0.3P2S5 | 3.77e-05 | 0.45
0.75Li2S-0.25P2S5 | 0.000279 | 0.4
0.8Li2S-0.2P2S5 | 0.000132 | 0.44
(0.75Li2S-0.25P2S5) | 0.000268 | 0.26
0.95(0.75Li2S-0.25P2S5)-0.05LiBH4 | 0.000398 | 0.25
0.89(0.75Li2S-0.25P2S5)-0.11LiBH4 | 0.000618 | 0.26
0.67(0.75Li2S-0.25P2S5)-0.33LiBH4 | 0.00113 | 0.21
Li7P2.9S10.85Mo0.01 | 0.0048 | 0.24
Li7P3S11 | 0.0026 | 0.29
Li7P2.9Mn0.1S10.7I0.3 | 0.0056 | 0.22
Li11AlP2S12 | 0.000802 | 0.26
Li3PS4 | 0.000178 | 0.33
Li3PS4 – 2 wt% Al2O3 | 0.000227 | 0.35
Li3PS4 – 5 wt% Al2O3 | 0.000196 | 0.35
Li3PS4 – 8 wt% Al2O3 | 0.00016 | 0.36
Li3PS4 – 10 wt% Al2O3 | 0.00015 | 0.36
Li3PS4 – 30 wt% Al2O3 | 9.96e-05 | 0.36
Li3PS4 – 50 wt% Al2O3 | 9.38e-07 | 0.44
Li3PS4 – 70 wt% Al2O3 | 3.92e-08 | 0.6
Li3PS4 – 90 wt% Al2O3 | 1.54e-09 | 0.79
Li3PS4 – 2 wt% SiO2 | 0.000228 | 0.32
Li3PS4 – 5 wt% SiO2 | 0.000196 | 0.33
Li3PS4 – 8 wt% SiO2 | 0.00016 | 0.33
Li3PS4 – 10 wt% SiO2 | 0.00015 | 0.33
Li3PS4 – 30 wt% SiO2 | 0.0001 | 0.35
Li3PS4 – 50 wt% SiO2 | 3.8e-05 | 0.36
Li3PS4 – 70 wt% SiO2 | 5.92e-06 | 0.38
Li3PS4 – 90 wt% SiO2 | 8.53e-09 | 0.41
Li3PS4 – 5 wt% Li6ZnNb4O14 | 0.000228 | 0.29
Li3PS4 – 10 wt% Li6ZnNb4O14 | 0.000243 | 0.31
Li3PS4 – 15 wt% Li6ZnNb4O14 | 0.000241 | 0.32
Li3PS4 – 20 wt% Li6ZnNb4O14 | 0.000222 | 0.33
Li3PS4 – 30 wt% Li6ZnNb4O14 | 0.000187 | 0.34
Li3PS4 – 50 wt% Li6ZnNb4O14 | 0.000142 | 0.36
Li3PS4 – 70 wt% Li6ZnNb4O14 | 7.23e-05 | 0.38
Li3PS4 – 90 wt% Li6ZnNb4O14 | 2.99e-07 | 0.4
Li3PS4 | 0.000146 | 0.38
Li3PS4 – 10 wt% Li7La3Zr2O12 | 0.000296 | 0.36
Li3PS4 – 20 wt% Li7La3Zr2O12 | 0.00037 | 0.35
Li3PS4 – 25 wt% Li7La3Zr2O12 | 0.00041 | 0.35
Li3PS4 – 30 wt% Li7La3Zr2O12 | 0.000538 | 0.36
Li3PS4 – 35 wt% Li7La3Zr2O12 | 0.0004 | 0.36
Li3PS4 – 40 wt% Li7La3Zr2O12 | 0.000333 | 0.36
Li3PS4 – 60 wt% Li7La3Zr2O12 | 0.000219 | 0.4
Li3PS4 – 70 wt% Li7La3Zr2O12 | 1.26e-05 | 0.43
Li3PS4 – 90 wt% Li7La3Zr2O12 | 6.04e-06 | 0.44
Li7La3Zr2O12 | 5.2e-08 | 0.47
Li3.45Ge0.45P0.55S3.1Se0.9 | 0.00098
Li3.4Ge0.4P0.6S3.2Se0.8 | 0.00117
Li3.35Ge0.35P0.65S3.3Se0.7 | 0.0012
Li3.3Ge0.3P0.7S3.4Se0.6 | 0.00133
Li3.25Ge0.25P0.75S3.5Se0.5 | 0.000503
Li3.20Ge0.20P0.8S3.6Se0.4 | 0.00108
Li3.15Ge0.15P0.85S3.7Se0.3 | 0.000816
Li3.1Ge0.1P0.9S3.8Se0.2 | 0.00113
Li3.05Ge0.05P0.95S3.9Se0.1 | 0.00141
Li3PS4 | 0.000935
0.8Li2O-0.2P2S5 | 1.54e-05
0.05Li2S-0.75Li2O-0.2P2S5 | 1.39e-05
0.1Li2S-0.7Li2O-0.2P2S5 | 1.59e-05
0.15Li2S-0.65Li2O-0.2P2S5 | 2.32e-05
0.2Li2S-0.6Li2O-0.2P2S5 | 2.89e-05
0.25Li2S-0.55Li2O-0.2P2S5 | 3.8e-05
0.3Li2S-0.5Li2O-0.2P2S5 | 4.35e-05
0.35Li2S-0.45Li2O-0.2P2S5 | 5.26e-05
0.4Li2S-0.4Li2O-0.2P2S5 | 4.45e-05
0.45Li2S-0.35Li2O-0.2P2S5 | 6.35e-05
0.5Li2S-0.3Li2O-0.2P2S5 | 8.11e-05
0.55Li2S-0.25Li2O-0.2P2S5 | 0.000112
0.6Li2S-0.2Li2O-0.2P2S5 | 0.000112
0.65Li2S-0.15Li2O-0.2P2S5 | 0.000113
0.7Li2S-0.1Li2O-0.2P2S5 | 0.000109
0.75Li2S-0.05Li2O-0.2P2S5 | 0.000143
0.8Li2S-0.2P2S5 | 0.000299
0.75Li2O-0.25P2S5 | 1.55e-05
0.05Li2S-0.7Li2O-0.25P2S5 | 1.42e-05
0.1Li2S-0.65Li2O-0.25P2S5 | 2.52e-05
0.15Li2S-0.6Li2O-0.25P2S5 | 2.67e-05
0.2Li2S-0.55Li2O-0.25P2S5 | 2.74e-05
0.25Li2S-0.5Li2O-0.25P2S5 | 3.8e-05
0.3Li2S-0.45Li2O-0.25P2S5 | 5.88e-05
0.35Li2S-0.4Li2O-0.25P2S5 | 1.33e-05
0.4Li2S-0.35Li2O-0.25P2S5 | 2.44e-05
0.45Li2S-0.3Li2O-0.25P2S5 | 2.3e-05
0.5Li2S-0.25Li2O-0.25P2S5 | 9.56e-06
0.55Li2S-0.2Li2O-0.25P2S5 | 7.06e-05
0.6Li2S-0.15Li2O-0.25P2S5 | 9.27e-05
0.65Li2S-0.1Li2O-0.25P2S5 | 0.000115
0.7Li2S-0.05Li2O-0.25P2S5 | 9.76e-05
0.75Li2S-0.25P2S5 | 0.00016
0.7Li2O-0.3P2S5 | 5.78e-11
0.05Li2S-0.65Li2O-0.3P2S5 | 1.51e-08
0.1Li2S-0.6Li2O-0.3P2S5 | 7.78e-08
0.15Li2S-0.55Li2O-0.3P2S5 | 2.9e-07
0.2Li2S-0.5Li2O-0.3P2S5 | 1.67e-05
0.25Li2S-0.45Li2O-0.3P2S5 | 8.64e-07
0.3Li2S-0.4Li2O-0.3P2S5 | 1.62e-06
0.35Li2S-0.35Li2O-0.3P2S5 | 3.68e-06
0.4Li2S-0.3Li2O-0.3P2S5 | 5.86e-06
0.45Li2S-0.25Li2O-0.3P2S5 | 5.1e-06
0.5Li2S-0.2Li2O-0.3P2S5 | 8.33e-06
0.55Li2S-0.15Li2O-0.3P2S5 | 1.01e-05
0.6Li2S-0.1Li2O-0.3P2S5 | 2.29e-05
0.65Li2S-0.05Li2O-0.3P2S5 | 2.48e-05
0.7Li2S- 0.3P2S5 | 5.34e-05
0.9Li3PS4·10ZnO | 0.00029
0.7Li2S-0.3P2S5 | 0.00071 | 0.23
0.7Li2S-0.29P2S5-0.01Li3PO4 | 0.00183 | 0.19
0.7Li2S-0.28P2S5-0.02Li3PO4 | 0.000989 | 0.21
0.7Li2S-0.27P2S5-0.03Li3PO4 | 0.00044 | 0.25
0.7Li2S-0.25P2S5-0.05Li3PO4 | 0.000267 | 0.29
0.7Li2S-0.3P2S5 | 0.00167 | 0.23
0.99(0.7Li2S-0.3P2S5)- 0.01Li2ZrO3 | 0.00286 | 0.18
0.98(0.7Li2S-0.3P2S5)- 0.02Li2ZrO3 | 0.00122 | 0.25
0.95(0.7Li2S-0.3P2S5)- 0.05Li2ZrO3 | 0.000742 | 0.29
Li2.7PO3.9 | 7e-08 | 0.68
Li3.6(Si0.19P0.82)O4.2 | 2e-07 | 0.57
Li3.1PO3.8N0.16 | 2e-06 | 0.57
Li3.3PO3.8N0.22 | 2.4e-06 | 0.56
Li2.9PO3.3N0.46 | 3.3e-06 | 0.54
Li4.4PO4.3 | 9.39e-07 | 0.64
Li4.0PO3.9N0.4 | 1.7e-06 | 0.62
Li3.7PO3.4N0.7 | 2.36e-06 | 0.6
Li3.5PO3.2N0.8 | 2.59e-06 | 0.59
Li3.4PO3.1N0.9 | 2.81e-06 | 0.58
Li3.2PO3.0N | 2.99e-06 | 0.57
Li2.9PO2.6N0.91 | 2.1e-06 | 0.52
Li1.8PO1.2N1.5 | 1.7e-06 | 0.49
Li3.3PO2.9N0.83 | 3.1e-06 | 0.47
0.45B2S3-0.55Li2S | 8.19e-05 | 0.23
0.815(0.45B2S3-0.55Li2S)-0.185LiI | 0.000308 | 0.2
0.69(0.45B2S3-0.55Li2S)-0.31LiI | 0.000758 | 0.23
0.33B2S3-0.67Li2S | 0.000226 | 0.31
0.95(0.33B2S3-0.67Li2S)-0.05LiI | 0.000437 | 0.29
0.9(0.33B2S3-0.67Li2S)-0.1LiI | 0.000481 | 0.28
0.85(0.33B2S3-0.67Li2S)-0.15LiI | 0.000492 | 0.28
0.75(0.33B2S3-0.67Li2S)-0.25LiI | 0.00061 | 0.27
0.66(0.33B2S3-0.67Li2S)-0.34LiI | 0.000522 | 0.32
0.6(0.33B2S3-0.67Li2S)-0.4LiI | 0.000489 | 0.35
0.29B2S3-0.71Li2S | 0.000271 | 0.32
0.95(0.29B2S3-0.71Li2S)-0.05LiI | 0.000372 | 0.31
0.875(0.29B2S3-0.71Li2S)-0.125LiI | 0.000627 | 0.29
0.78(0.29B2S3-0.71Li2S)-0.22LiI | 0.000656 | 0.29
0.64(0.29B2S3-0.71Li2S)-0.36LiI | 0.00081 | 0.36
0.25B2S3-0.75Li2S | 0.000303 | 0.36
0.92(0.25B2S3-0.75Li2S)-0.08LiI | 0.000383 | 0.3
0.89(0.25B2S3-0.75Li2S)-0.11LiI | 0.000348 | 0.33
0.5Li2S-0.5SiS2 | 4.8e-05
0.985(0.5Li2S-0.5SiS2)-0.015Li3PO4 | 6.28e-05
0.975(0.5Li2S-0.5SiS2)-0.025Li3PO4 | 8.76e-05
0.95(0.5Li2S-0.5SiS2)-0.05Li3PO4 | 8.68e-05
0.9(0.5Li2S-0.5SiS2)-0.1Li3PO4 | 6.76e-05
0.6Li2S-0.4SiS2 | 0.000185
0.99(0.6Li2S-0.4SiS2)-0.01Li3PO4 | 0.000253
0.97(0.6Li2S-0.4SiS2)-0.03Li3PO4 | 0.000397
0.95(0.6Li2S-0.4SiS2)-0.05Li3PO4 | 0.000203
0.9(0.6Li2S-0.4SiS2)-0.1Li3PO4 | 5.2e-05
0.61Li2S-0.39SiS2 | 0.000524
0.99(0.61Li2S-0.39SiS2)-0.01Li3PO4 | 0.000505
0.985(0.61Li2S-0.39SiS2)-0.015Li3PO4 | 0.000596
0.98(0.61Li2S-0.39SiS2)-0.02Li3PO4 | 0.000769
0.975(0.61Li2S-0.39SiS2)-0.025Li3PO4 | 0.000636
0.97(0.61Li2S-0.39SiS2)-0.03Li3PO4 | 0.000583
0.95(0.61Li2S-0.39SiS2)-0.05Li3PO4 | 0.000468
0.9(0.61Li2S-0.39SiS2)-0.1Li3PO4 | 0.000128
0.99(0.65Li2S-0.35SiS2)-0.01Li3PO4 | 0.00036
0.97(0.65Li2S-0.35SiS2)-0.03Li3PO4 | 0.000262
0.95(0.65Li2S-0.35SiS2)-0.05Li3PO4 | 0.000181
0.9(0.65Li2S-0.35SiS2)-0.1Li3PO4 | 7.13e-05
0.7Li2S-0.3P2S5 | 0.0052
LiI | 3.07e-07
0.998LiI-0.002CaI2 | 9.8e-07
0.99LiI-0.01CaI2 | 5.54e-06 | 0.43
LiI | 2.74e-08 | 0.43
0.8LiI-0.2Al2O3 | 6.84e-06 | 0.35
0.7LiI-0.3Al2O3 | 2.07e-05 | 0.33
0.6LiI-0.4Al2O3 | 3.94e-05 | 0.33
0.5LiI-0.5Al2O3 | 2.58e-05 | 0.33
0.4LiI-0.6Al2O3 | 6.76e-06 | 0.37
Li3.5P0.5Si0.5O4 | 4.27e-07 | 0.57
Li3.5P0.5Ge0.5O4 | 7.89e-06 | 0.56
Li3.5As0.5Si0.5O4 | 4.05e-06 | 0.55
Li3.5V0.5Si0.5O4 | 1.2e-05 | 0.53
Li3.5As0.5Ge0.5O4 | 2.83e-05 | 0.51
Li3.5V0.5Ge0.5O4 | 3e-05
Li3.5As0.5Ti0.5O4 | 3.22e-05 | 0.52
Li3.5As0.5V0.5O4 | 4.01e-05 | 0.49
LiHf2(PO4)3-0.1Li2O | 0.000112
LiHf2(PO4)3-0.2Li2O | 2.78e-05
LiHf2(PO4)3-0.3Li2O | 2.58e-05
LiHf2(PO4)3-0.4Li2O | 3.4e-05
LiTi2(PO4)3 | 1.69e-06 | 0.3
0.95LiTi2(PO4)3-0.05Li3PO4 | 5.52e-05 | 0.29
0.9LiTi2(PO4)3-0.1Li3PO4 | 0.000138 | 0.28
0.8LiTi2(PO4)3-0.2Li3PO4 | 0.000193 | 0.31
0.7LiTi2(PO4)3-0.3Li3PO4 | 0.000245 | 0.3
0.95LiTi2(PO4)3-0.05Li3BO3 | 3.59e-05 | 0.3
0.9LiTi2(PO4)3-0.1Li3BO3 | 0.000254 | 0.3
0.8LiTi2(PO4)3-0.2Li3BO3 | 0.000297 | 0.3
0.7LiTi2(PO4)3-0.3Li3BO3 | 0.000245 | 0.29
0.5LiTi2(PO4)3-0.5Li3BO3 | 2.73e-05 | 0.31
LiTi2(PO4)3 | 0.0001
LiTi2(PO4)3-0.15LiPO4 | 0.0006
LiTi2(PO4)3-0.3LiPO4 | 0.000992
LiTi2(PO4)3-0.6LiPO4 | 0.00123
LiTi2(PO4)3-0.9LiPO4 | 0.0011
LiTi2(PO4)3-0.15LiBO3 | 0.00048
LiTi2(PO4)3-0.3LiBO3 | 0.00166
LiTi2(PO4)3-0.6LiBO3 | 0.00112
LiTi2(PO4)3-0.9LiBO3 | 0.000891
LiTi2(PO4)3-1.5LiBO3 | 0.000648
LiTi2(PO4)3-0.2Li2SO4 | 0.000835
LiTi2(PO4)3-0.4Li2SO4 | 0.00166
LiTi2(PO4)3-0.6Li2SO4 | 0.000567
LiTi2(PO4)3-0.4LiCl | 0.000645
LiTi2(PO4)3-0.8LiCl | 0.00128
LiTi2(PO4)3-1.2LiCl | 0.00102
LiTi2(PO4)3-0.4LiNO3 | 0.00118
LiTi2(PO4)3-0.8LiNO3 | 0.00149
LiTi2(PO4)3-1.2LiNO3 | 0.000995
Li0.39La0.54TiO3 | 0.00108 | 0.316
(Li0.39La0.54)1.006Al0.006Ti0.994O3 | 0.00113 | 0.308
(Li0.39La0.54)1.01Al0.02Ti0.98O3 | 0.00158 | 0.278
(Li0.39La0.54)1.03Al0.06Ti0.94O3 | 0.00139 | 0.29
(Li0.39La0.54)1.005Cr0.01Ti0.99O3 | 0.000952 | 0.3
(Li0.39La0.54)1.01Cr0.02Ti0.98O3 | 0.00101 | 0.315
(Li0.39La0.54)1.025Cr0.05Ti0.95O3 | 0.00104 | 0.298
La0.51Li0.34TiO2.94 | 0.001 | 0.38
La0.57Li0.26TiO2.99 | 0.001 | 0.34
La0.6Li0.16TiO3.01 | 0.00063 | 0.33
La0.64Li0.067TiO3 | 7.9e-05 | 0.36
(La0.5Li0.5)0.95Sr0.05TiO3 | 0.00149
(La0.5Li0.5)0.9Sr0.1TiO3 | 0.0013
(La0.5Li0.5)0.75Sr0.25TiO3 | 8.99e-05
(La0.5Li0.5)0.95Ba0.05TiO3 | 0.000761
La0.63Li0.1Mg0.5W0.5O3 | 1.69e-06 | 0.39
Li0.5La0.5TiO3 | 0.000867 | 0.28
Li0.5La0.5Ti0.98Sn0.02O3 | 0.000486
Li0.5La0.5Ti0.96Sn0.04O3 | 0.000389
Li0.5La0.5Ti0.94Sn0.06O3 | 0.000352 | 0.294
Li0.5La0.5Ti0.9Sn0.1O3 | 0.00026
Li0.5La0.5Ti0.98Zr0.02O3 | 0.000416
Li0.5La0.5Ti0.96Zr0.04O3 | 0.000286
Li0.5La0.5Ti0.94Zr0.06O3 | 0.000223
Li0.5La0.5Ti0.9Zr0.1O3 | 7.05e-05
Li0.5La0.5Ti0.998Mn0.002O3 | 0.000912
Li0.5La0.5Ti0.996Mn0.004O3 | 0.000964
Li0.5La0.5Ti0.994Mn0.006O3 | 0.00108
Li0.5La0.5Ti0.992Mn0.008O3 | 0.00113
Li0.5La0.5Ti0.99Mn0.01O3 | 0.00113
Li0.5La0.5Ti0.998Ge0.002O3 | 0.000912
Li0.5La0.5Ti0.996Ge0.004O3 | 0.000964
Li0.5La0.5Ti0.994Ge0.006O3 | 0.00108
Li0.5La0.5Ti0.992Ge0.008O3 | 0.00113 | 0.265
Li0.5La0.5Ti0.99Ge0.01O3 | 0.00113
La0.58Li0.36Ti0.95Mg0.05O3 | 0.00021 | 0.29
La0.56Li0.36Ti0.95Al0.05O3 | 0.00064 | 0.26
La0.55Li0.36Ti0.95Mn0.05O3 | 0.00019 | 0.29
La0.55Li0.36Ti0.95Ge0.05O3 | 0.00036 | 0.29
La0.55Li0.36Ti0.95Ru0.05O3 | 5.2e-05 | 0.28
La0.51Li0.36Ti0.95W0.05O3 | 0.00073 | 0.27
La0.55Li0.36Ti0.9W0.1O3 | 0.00044 | 0.27
La0.55Li0.36Ti0.995Al0.005O3 | 0.0011 | 0.28
La0.55Li0.36Ti0.992Al0.008O3 | 0.00065 | 0.29
La0.54Li0.36Ti0.995W0.005O3 | 0.00026 | 0.3
La0.54Li0.36TiO3 | 0.00089 | 0.29
La0.606Li0.06Ti0.94Al0.06O3 | 1.68e-06 | 0.36
La0.566Li0.1Ti0.9Al0.1O3 | 7.34e-06 | 0.35
La0.516Li0.15Ti0.85Al0.15O3 | 9.66e-06 | 0.36
La0.466Li0.2Ti0.8Al0.2O3 | 4.28e-05 | 0.33
La0.416Li0.25Ti0.75Al0.25O3 | 7.66e-05 | 0.35
La0.366Li0.3Ti0.7Al0.3O3 | 1.72e-05 | 0.33
Li0.12Lao.63TiO3 | 0.0002
Li0.18Lao.61TiO3 | 0.000443
Li0.24Lao.59TiO3 | 0.000993
Li0.3Lao.57TiO3 | 0.0011
Li0.39Lao.54TiO3 | 0.00102
Li0.45Lao.52TiO3 | 0.000905
LiZr2(PO4)3 | 4.77e-07
Li1.05Al0.05Zr1.9(PO4)3 | 5.79e-07
Li1.1Al0.1Zr1.8(PO4)3 | 6.35e-07
Li1.2Al0.2Zr1.6(PO4)3 | 1.9e-06 | 0.48
Li1.225Al0.225Zr1.55(PO4)3 | 2.13e-06 | 0.48
Li1.25Al0.25Zr1.5(PO4)3 | 2.06e-06 | 0.48
Li1.275Al0.275Zr1.45(PO4)3 | 3.05e-06 | 0.48
Li1.3Al0.3Zr1.4(PO4)3 | 1.91e-06 | 0.48
LiHf2(P04)3 | 3.42e-06
LiHfTi(P04)3 | 5.63e-07
Lio.1Zr1.1Nb0.9P3O12 | 6e-06
LiTi2(PO4)3 | 1.04e-07
Li1.1Sc0.1Ti1.9(PO4)3 | 1.75e-05
Li1.2Sc0.2Ti1.8(PO4)3 | 4.11e-05 | 0.34
Li1.3Sc0.3Ti1.7(PO4)3 | 4.06e-05
Li1.4Sc0.4Ti1.6(PO4)3 | 9.43e-06
Li1.5Sc0.5Ti1.5(PO4)3 | 5.42e-07
Li1.1Y0.1Ti1.9(PO4)3 | 2.94e-07
Li1.2Y0.2Ti1.8(PO4)3 | 7.95e-07
Li1.3Y0.3Ti1.7(PO4)3 | 1.01e-06 | 0.4
Li1.4Y0.4Ti1.6(PO4)3 | 2.97e-07
LiTi2(PO4)3-0.5LiF | 0.0002318 | 0.28
LiTi2(PO4)3 | 7.181e-06 | 0.48
14Li2O-9Al2O3-38TiO2-39P2O5 | 0.0013 | 0.33
Li6.6La3Zr1.6Ta0.4O12 | 0.000313 | 0.38
Li6.6La2.875Y0.125Zr1.6Ta0.4O12 | 0.000317 | 0.35
Li6.6La2.75Y0.25Zr1.6Ta0.4O12 | 0.000436 | 0.34
Li6.6La2.5Y0.5Zr1.6Ta0.4O12 | 0.000226 | 0.39
Li2ZrS3 | 7.3e-06
Li2.2Zn0.1Zr0.9S3 | 0.00012
0.7Li2S-0.3P2S5 | 8.1e-05 | 0.425
Li7PS6 | 1.61e-06 | 0.16